## USA_3_patents_analysis (3)
Patent ID | SiO2 | Al2O3 | B2O3 | MgO | CaO | SrO | SnO2 | Na2O | K2O | BaO | ZnO | TiO2 | Sb2O3 | SO3 | Fe2O3 | V2O5 | AS2O3 | Cl | F | Li2O | ZrO2 | Cr2O3 | P2O5 | CeO2 | La2O3 | Y2O3 | ∑RO/Al2O3 | Density | CTE (C. Thermal Expansion) | Strain Point | Young's Modulus | Melting. Temp | Liquidus Temp. | Tg | Liquidus Viscosity
US8642491B2 | 68.8 | 10.55 | 9.94 | 2.01 | 8.13 | 0.5 | 0.07 | 0 | 0 | 0 | 0 | 0 | 0 | 0 | 0 | 0 | 0 | 0 | 0 | 0 | 0 | 0 | 0 | 0 | 0 | 0 | 1.01 | 2.378 | 31.3 | 677 | 10.6 | 1629 | 1165 |  | 158000
US8642491B2 | 68.64 | 10.6 | 9.99 | 2.02 | 8.18 | 0.5 | 0.07 | 0 | 0 | 0 | 0 | 0 | 0 | 0 | 0 | 0 | 0 | 0 | 0 | 0 | 0 | 0 | 0 | 0 | 0 | 0 | 1.01 | 2.378 | 31.5 | 670 | 10.6 | 1641 | 1150 |  | 235000
US8642491B2 | 68.95 | 10.49 | 9.9 | 1 | 9.09 | 0.5 | 0.07 | 0 | 0 | 0 | 0 | 0 | 0 | 0 | 0 | 0 | 0 | 0 | 0 | 0 | 0 | 0 | 0 | 0 | 0 | 0 | 1.01 | 2.385 | 32 | 691 |  | 1649 | 1165 |  | 214000
US8642491B2 | 68.95 | 10.49 | 9.9 | 2 | 8.09 | 0.5 | 0.07 | 0 | 0 | 0 | 0 | 0 | 0 | 0 | 0 | 0 | 0 | 0 | 0 | 0 | 0 | 0 | 0 | 0 | 0 | 0 | 1.01 | 2.381 | 30.5 | 688 |  | 1645 | 1140 |  | 370000
US8642491B2 | 68.98 | 10.45 | 9.9 | 1 | 9.1 | 0.5 | 0.07 | 0 | 0 | 0 | 0 | 0 | 0 | 0 | 0 | 0 | 0 | 0 | 0 | 0 | 0 | 0 | 0 | 0 | 0 | 0 | 1.01 |  |  |  |  | 1640 | 1145 |  | 262000
US8642491B2 | 68.98 | 10.45 | 9.9 | 2 | 8.1 | 0.5 | 0.07 | 0 | 0 | 0 | 0 | 0 | 0 | 0 | 0 | 0 | 0 | 0 | 0 | 0 | 0 | 0 | 0 | 0 | 0 | 0 | 1.01 | [5 empty] | 1150
US8642491B2 | 69.41 | 10.19 | 9.96 | 1.87 | 7.98 | 0.52 | 0.07 | 0 | 0 | 0 | 0 | 0 | 0 | 0 | 0 | 0 | 0 | 0 | 0 | 0 | 0 | 0 | 0 | 0 | 0 | 0 | 1.02 | 2.365 | 30.7 | 664 |  | 1641 | 1145 |  | 263000
US8642491B2 | 68.91 | 10.4 | 9.94 | 1.98 | 7.45 | 1.25 | 0.07 | 0 | 0 | 0 | 0 | 0 | 0 | 0 | 0 | 0 | 0 | 0 | 0 | 0 | 0 | 0 | 0 | 0 | 0 | 0 | 1.03 | 2.39 | 31.8 | 665 |  | 1631 | 1120 |  | 371000
US8642491B2 | 68.44 | 10.6 | 9.99 | 1.21 | 9.19 | 0.5 | 0.07 | 0 | 0 | 0 | 0 | 0 | 0 | 0 | 0 | 0 | 0 | 0 | 0 | 0 | 0 | 0 | 0 | 0 | 0 | 0 | 1.03 | 2.384 | 32.9 | 680 | 10.5 | 1628 | 1135 |  | 294000
US8642491B2 | 68.59 | 10.55 | 9.94 | 1.21 | 9.14 | 0.5 | 0.07 | 0 | 0 | 0 | 0 | 0 | 0 | 0 | 0 | 0 | 0 | 0 | 0 | 0 | 0 | 0 | 0 | 0 | 0 | 0 | 1.03 | 2.383 | 32 | 674 | 10.6 | 1632 | 1140 |  | 279000
US8642491B2 | 68.75 | 10.49 | 9.9 | 1.2 | 9.09 | 0.5 | 0.07 | 0 | 0 | 0 | 0 | 0 | 0 | 0 | 0 | 0 | 0 | 0 | 0 | 0 | 0 | 0 | 0 | 0 | 0 | 0 | 1.03 | 2.386 | 31.1 | 689 |  | 1646 | 1150 |  | 273000
US8642491B2 | 69.25 | 10.21 | 9.96 | 2.04 | 7.96 | 0.51 | 0.07 | 0 | 0 | 0 | 0 | 0 | 0 | 0 | 0 | 0 | 0 | 0 | 0 | 0 | 0 | 0 | 0 | 0 | 0 | 0 | 1.03 | 2.366 | 31.4 | 664 |  | 1640 | 1150 |  | 225000
US8642491B2 | 68.84 | 10.42 | 9.94 | 1.98 | 7.42 | 1.33 | 0.07 | 0 | 0 | 0 | 0 | 0 | 0 | 0 | 0 | 0 | 0 | 0 | 0 | 0 | 0 | 0 | 0 | 0 | 0 | 0 | 1.03 | 2.391 | 32.3 | 664 |  | 1622 | 1105 |  | 530000
US8642491B2 | 68.18 | 10.69 | 10.04 | 1.49 | 8.85 | 0.69 | 0.07 | 0 | 0 | 0 | 0 | 0 | 0 | 0 | 0 | 0 | 0 | 0 | 0 | 0 | 0 | 0 | 0 | 0 | 0 | 0 | 1.03 | 2.379 | 32.5 | 663 |  | 1621 | 1125 |  | 305000
US8642491B2 | 69.16 | 10.28 | 9.88 | 1.8 | 8.3 | 0.51 | 0.07 | 0 | 0 | 0 | 0 | 0 | 0 | 0 | 0 | 0 | 0 | 0 | 0 | 0 | 0 | 0 | 0 | 0 | 0 | 0 | 1.03 | 2.368 | 31.1 | 665 |  | 1632 | 1125 |  | 376000
US8642491B2 | 67.59 | 11.06 | 9.84 | 2.25 | 8.65 | 0.54 | 0.07 | 0 | 0 | 0 | 0 | 0 | 0 | 0 | 0 | 0 | 0 | 0 | 0 | 0 | 0 | 0 | 0 | 0 | 0 | 0 | 1.03 | 2.384 | 31.5 | 665 |  | 1612 | 1140 |  | 195000
US8642491B2 | 67.65 | 11.06 | 9.74 | 2.26 | 8.67 | 0.55 | 0.07 | 0 | 0 | 0 | 0 | 0 | 0 | 0 | 0 | 0 | 0 | 0 | 0 | 0 | 0 | 0 | 0 | 0 | 0 | 0 | 1.04 | 2.385 | 31.6 | 665 |  | 1606 | 1135 |  | 224000
US8642491B2 | 69.32 | 10.17 | 9.86 | 2.33 | 7.74 | 0.51 | 0.07 | 0 | 0 | 0 | 0 | 0 | 0 | 0 | 0 | 0 | 0 | 0 | 0 | 0 | 0 | 0 | 0 | 0 | 0 | 0 | 1.04 | 2.365 | 30.4 | 666 |  | 1635 | 1150 |  | 217000
US8642491B2 | 69.06 | 10.23 | 9.97 | 1.87 | 8.31 | 0.49 | 0.07 | 0 | 0 | 0 | 0 | 0 | 0 | 0 | 0 | 0 | 0 | 0 | 0 | 0 | 0 | 0 | 0 | 0 | 0 | 0 | 1.04 | 2.369 | 31.2 | 665 |  | 1637 | 1130 |  | 360000
US8642491B2 | 68.64 | 10.46 | 9.9 | 1.82 | 8.62 | 0.49 | 0.07 | 0 | 0 | 0 | 0 | 0 | 0 | 0 | 0 | 0 | 0 | 0 | 0 | 0 | 0 | 0 | 0 | 0 | 0 | 0 | 1.04 | 2.374 | 31.5 | 664 |  | 1624 | 1115 |  | 408000
US8642491B2 | 68.01 | 10.66 | 10.11 | 1.84 | 8.71 | 0.6 | 0.07 | 0 | 0 | 0 | 0 | 0 | 0 | 0 | 0 | 0 | 0 | 0 | 0 | 0 | 0 | 0 | 0 | 0 | 0 | 0 | 1.05 | 2.378 | 32.3 | 667 |  | 1616 | 1130 |  | 275000
US8642491B2 | 68.46 | 10.49 | 9.99 | 1.84 | 8.66 | 0.49 | 0.07 | 0 | 0 | 0 | 0 | 0 | 0 | 0 | 0 | 0 | 0 | 0 | 0 | 0 | 0 | 0 | 0 | 0 | 0 | 0 | 1.05 | 2.375 | 31.5 | 666 |  | 1619 | 1120 |  | 363000
US8642491B2 | 69.28 | 10.18 | 9.79 | 1.85 | 8.34 | 0.49 | 0.07 | 0 | 0 | 0 | 0 | 0 | 0 | 0 | 0 | 0 | 0 | 0 | 0 | 0 | 0 | 0 | 0 | 0 | 0 | 0 | 1.05 | 2.369 | 31.1 | 666 |  | 1644 | 1145 |  | 233000
US8642491B2 | 69.08 | 10.23 | 9.88 | 1.88 | 8.37 | 0.49 | 0.07 | 0 | 0 | 0 | 0 | 0 | 0 | 0 | 0 | 0 | 0 | 0 | 0 | 0 | 0 | 0 | 0 | 0 | 0 | 0 | 1.05 | 2.371 | 31.2 | 665 |  | 1621 | 1135 |  | 243000
US8642491B2 | 68.88 | 10.37 | 9.79 | 1.96 | 8.45 | 0.48 | 0.07 | 0 | 0 | 0 | 0 | 0 | 0 | 0 | 0 | 0 | 0 | 0 | 0 | 0 | 0 | 0 | 0 | 0 | 0 | 0 | 1.05 | 2.375 | 31.8 | 668 |  | 1630 | 1120 |  | 408000
US8642491B2 | 69.11 | 10.17 | 9.96 | 2.22 | 7.96 | 0.51 | 0.07 | 0 | 0 | 0 | 0 | 0 | 0 | 0 | 0 | 0 | 0 | 0 | 0 | 0 | 0 | 0 | 0 | 0 | 0 | 0 | 1.05 | 2.367 | 31.1 | 664 |  | 1634 | 1115 |  | 481000
US8642491B2 | 68.52 | 10.43 | 10.01 | 1.21 | 9.25 | 0.51 | 0.07 | 0 | 0 | 0 | 0 | 0 | 0 | 0 | 0 | 0 | 0 | 0 | 0 | 0 | 0 | 0 | 0 | 0 | 0 | 0 | 1.05 | 2.371 | 32.2 | 665 |  | 1627 | 1115 |  | 448000
US8642491B2 | 67.8 | 10.83 | 9.9 | 2.18 | 8.74 | 0.48 | 0.07 | 0 | 0 | 0 | 0 | 0 | 0 | 0 | 0 | 0 | 0 | 0 | 0 | 0 | 0 | 0 | 0 | 0 | 0 | 0 | 1.05 | 2.384 | 32.1 | 667 |  | 1612 | 1120 |  | 330000
US8642491B2 | 68.29 | 10.55 | 9.95 | 2.51 | 8.13 | 0.5 | 0.07 | 0 | 0 | 0 | 0 | 0 | 0 | 0 | 0 | 0 | 0 | 0 | 0 | 0 | 0 | 0 | 0 | 0 | 0 | 0 | 1.06 | 2.38 | 31.8 | 671 | 10.7 | 1633 | 1150 |  | 219000
US8642491B2 | 68.45 | 10.49 | 9.9 | 2.5 | 8.09 | 0.5 | 0.07 | 0 | 0 | 0 | 0 | 0 | 0 | 0 | 0 | 0 | 0 | 0 | 0 | 0 | 0 | 0 | 0 | 0 | 0 | 0 | 1.06 | 2.379 | 30.8 | 669 | 10.6 | 1632 | 1165 |  | 148000
US8642491B2 | 69.75 | 10.7 | 8.16 | 1.28 | 9.58 | 0.46 | 0.07 | 0 | 0 | 0 | 0 | 0 | 0 | 0 | 0 | 0 | 0 | 0 | 0 | 0 | 0 | 0 | 0 | 0 | 0 | 0 | 1.06 | 2.405 | 32.9 | 684 |  |  | 1155
US8642491B2 | 67.45 | 10.88 | 10.02 | 2.04 | 9 | 0.54 | 0.07 | 0 | 0 | 0 | 0 | 0 | 0 | 0 | 0 | 0 | 0 | 0 | 0 | 0 | 0 | 0 | 0 | 0 | 0 | 0 | 1.06 | 2.384 | 32.7 | 661 |  | 1610 | 1135 |  | 200000
US8642491B2 | 68.09 | 10.55 | 9.94 | 1.71 | 9.14 | 0.5 | 0.07 | 0 | 0 | 0 | 0 | 0 | 0 | 0 | 0 | 0 | 0 | 0 | 0 | 0 | 0 | 0 | 0 | 0 | 0 | 0 | 1.08 | 2.388 | 31.4 | 673 | 10.6 | 1619 | 1155 |  | 156000
US8642491B2 | 68.25 | 10.49 | 9.9 | 1.7 | 9.09 | 0.5 | 0.07 | 0 | 0 | 0 | 0 | 0 | 0 | 0 | 0 | 0 | 0 | 0 | 0 | 0 | 0 | 0 | 0 | 0 | 0 | 0 | 1.08 | 2.386 | 32.6 | 674 | 10.6 | 1622 | 1150 |  | 177000
US8642491B2 | 68.51 | 10.3 | 10.03 | 1.65 | 8.93 | 0.51 | 0.07 | 0 | 0 | 0 | 0 | 0 | 0 | 0 | 0 | 0 | 0 | 0 | 0 | 0 | 0 | 0 | 0 | 0 | 0 | 0 | 1.08 | 2.373 | 32.6 | 664 |  | 1640 | 1130 |  | 311000
US8642491B2 | 68.11 | 10.44 | 9.85 | 2.98 | 8.05 | 0.5 | 0.07 | 0 | 0 | 0 | 0 | 0 | 0 | 0 | 0 | 0 | 0 | 0 | 0 | 0 | 0 | 0 | 0 | 0 | 0 | 0 | 1.1 | 2.382 | 31 | 668 | 10.7 | 1626 | 1170 |  | 122000
US8642491B2 | 67.95 | 10.49 | 9.9 | 3 | 8.09 | 0.5 | 0.07 | 0 | 0 | 0 | 0 | 0 | 0 | 0 | 0 | 0 | 0 | 0 | 0 | 0 | 0 | 0 | 0 | 0 | 0 | 0 | 1.1 | 2.385 | 30.7 | 671 | 10.7 | 1616 | 1155 |  | 155000
US8642491B2 | 68.73 | 10.1 | 9.9 | 1 | 9.7 | 0.5 | 0.07 | 0 | 0 | 0 | 0 | 0 | 0 | 0 | 0 | 0 | 0 | 0 | 0 | 0 | 0 | 0 | 0 | 0 | 0 | 0 | 1.11 |  |  |  |  | 1637 | 1150 |  | 201000
US8642491B2 | 68.73 | 10.1 | 9.9 | 2 | 8.7 | 0.5 | 0.07 | 0 | 0 | 0 | 0 | 0 | 0 | 0 | 0 | 0 | 0 | 0 | 0 | 0 | 0 | 0 | 0 | 0 | 0 | 0 | 1.11 |  |  |  |  | 1631 | 1150 |  | 177000
US8642491B2 | 68.65 | 10.09 | 9.9 | 1.1 | 9.69 | 0.5 | 0.07 | 0 | 0 | 0 | 0 | 0 | 0 | 0 | 0 | 0 | 0 | 0 | 0 | 0 | 0 | 0 | 0 | 0 | 0 | 0 | 1.12 | 2.39 | 33.3 | 685 |  | 1644 | 1145 |  | 269000
US8642491B2 | 67.75 | 10.49 | 9.9 | 2.2 | 9.09 | 0.5 | 0.07 | 0 | 0 | 0 | 0 | 0 | 0 | 0 | 0 | 0 | 0 | 0 | 0 | 0 | 0 | 0 | 0 | 0 | 0 | 0 | 1.12 | 2.39 | 33.3 | 670 | 10.7 | 1611 | 1145 |  | 173000
US8642491B2 | 67.91 | 10.44 | 9.84 | 2.19 | 9.05 | 0.5 | 0.07 | 0 | 0 | 0 | 0 | 0 | 0 | 0 | 0 | 0 | 0 | 0 | 0 | 0 | 0 | 0 | 0 | 0 | 0 | 0 | 1.12 | 2.393 | 33.1 | 668 | 10.7 | 1615 | 1140 |  | 204000
US8642491B2 | 68.53 | 10.04 | 10.04 | 1.94 | 8.9 | 0.48 | 0.07 | 0 | 0 | 0 | 0 | 0 | 0 | 0 | 0 | 0 | 0 | 0 | 0 | 0 | 0 | 0 | 0 | 0 | 0 | 0 | 1.13 | 2.373 | 32.6 | 661 |  | 1620 | 1115 |  | 362000
US8642491B2 | 68.79 | 10.41 | 9.92 | 1.97 | 7.81 | 1.03 | 0.07 | 0 | 0 | 0 | 0 | 0 | 0 | 0 | 0 | 0 | 0 | 0 | 0 | 0 | 0 | 0 | 0 | 0 | 0 | 0 | 1.04 | 2.385 | 31.9 | 666 |  | 1622 | 1210 |  | 52000
US8642491B2 | 68.09 | 10.86 | 9.8 | 2.88 | 7.77 | 0.53 | 0.07 | 0 | 0 | 0 | 0 | 0 | 0 | 0 | 0 | 0 | 0 | 0 | 0 | 0 | 0 | 0 | 0 | 0 | 0 | 0 | 1.03 | 2.38 | 30.4 | 669 |  | 1615 | 1200 |  | 59000
US8642491B2 | 69.25 | 10.79 | 9.9 | 2 | 7.49 | 0.5 | 0.07 | 0 | 0 | 0 | 0 | 0 | 0 | 0 | 0 | 0 | 0 | 0 | 0 | 0 | 0 | 0 | 0 | 0 | 0 | 0 | 0.93 |  |  |  |  | 1645 | 1220 |  | 58000
US8642491B2 | 69.25 | 10.79 | 9.9 | 1 | 8.49 | 0.5 | 0.07 | 0 | 0 | 0 | 0 | 0 | 0 | 0 | 0 | 0 | 0 | 0 | 0 | 0 | 0 | 0 | 0 | 0 | 0 | 0 | 0.93 | 2.364 | 29.6 |  |  | 1688 | 1200 |  | 137000
US8642491B2 | 69.25 | 10.79 | 9.9 | 0 | 9.49 | 0.5 | 0.07 | 0 | 0 | 0 | 0 | 0 | 0 | 0 | 0 | 0 | 0 | 0 | 0 | 0 | 0 | 0 | 0 | 0 | 0 | 0 | 0.93 | 2.385 | 31.3 |  |  | 1671 | 1160 |  | 294000
US8642491B2 | 68.98 | 10.45 | 9.9 | 0 | 10.1 | 0.5 | 0.07 | 0 | 0 | 0 | 0 | 0 | 0 | 0 | 0 | 0 | 0 | 0 | 0 | 0 | 0 | 0 | 0 | 0 | 0 | 0 | 1.01 | 2.394 | 33.4 |  |  | 1674 | 1160 |  | 246000
US8642491B2 | 68.73 | 10.1 | 9.9 | 0 | 10.7 | 0.5 | 0.07 | 0 | 0 | 0 | 0 | 0 | 0 | 0 | 0 | 0 | 0 | 0 | 0 | 0 | 0 | 0 | 0 | 0 | 0 | 0 | 1.11 | 2.375 | 33.3 |  |  | 1650 | 1160 |  | 173000
US8642491B2 | 68.45 | 10.19 | 9.9 | 0.3 | 10.59 | 0.5 | 0.07 | 0 | 0 | 0 | 0 | 0 | 0 | 0 | 0 | 0 | 0 | 0 | 0 | 0 | 0 | 0 | 0 | 0 | 0 | 0 | 1.12 | 2.397 | 35.6 | 686 |  | 1637 | 1170 |  | 143000
US8642491B2 | 68.45 | 10.09 | 9.9 | 0.3 | 10.69 | 0.5 | 0.07 | 0 | 0 | 0 | 0 | 0 | 0 | 0 | 0 | 0 | 0 | 0 | 0 | 0 | 0 | 0 | 0 | 0 | 0 | 0 | 1.14 | 2.395 | 34.7 | 685 |  | 1638 | 1160 |  | 172000
US20090133441A1 | 68.8 | 10.55 | 9.94 | 2.01 | 8.13 | 0.5 | 0.07 | 0 | 0 | 0 | 0 | 0 | 0 | 0 | 0 | 0 | 0 | 0 | 0 | 0 | 0 | 0 | 0 | 0 | 0 | 0 | 1.01 | 2.378 | 31.3 | 677 | 10.6 | 1629 | 1165 |  | 158000
US20090133441A1 | 68.64 | 10.6 | 9.99 | 2.02 | 8.18 | 0.5 | 0.07 | 0 | 0 | 0 | 0 | 0 | 0 | 0 | 0 | 0 | 0 | 0 | 0 | 0 | 0 | 0 | 0 | 0 | 0 | 0 | 1.01 | 2.378 | 31.5 | 670 | 10.6 | 1641 | 1150 |  | 235000
US20090133441A1 | 68.95 | 10.49 | 9.9 | 1 | 9.09 | 0.5 | 0.07 | 0 | 0 | 0 | 0 | 0 | 0 | 0 | 0 | 0 | 0 | 0 | 0 | 0 | 0 | 0 | 0 | 0 | 0 | 0 | 1.01 | 2.385 | 32 | 691 |  | 1649 | 1165 |  | 214000
US20090133441A1 | 68.95 | 10.49 | 9.9 | 2 | 8.09 | 0.5 | 0.07 | 0 | 0 | 0 | 0 | 0 | 0 | 0 | 0 | 0 | 0 | 0 | 0 | 0 | 0 | 0 | 0 | 0 | 0 | 0 | 1.01 | 2.381 | 30.5 | 688 |  | 1645 | 1140 |  | 370000
US20090133441A1 | 68.98 | 10.45 | 9.9 | 1 | 9.1 | 0.5 | 0.07 | 0 | 0 | 0 | 0 | 0 | 0 | 0 | 0 | 0 | 0 | 0 | 0 | 0 | 0 | 0 | 0 | 0 | 0 | 0 | 1.01 |  |  |  |  | 1640 | 1145 |  | 262000
US20090133441A1 | 68.98 | 10.45 | 9.9 | 2 | 8.1 | 0.5 | 0.07 | 0 | 0 | 0 | 0 | 0 | 0 | 0 | 0 | 0 | 0 | 0 | 0 | 0 | 0 | 0 | 0 | 0 | 0 | 0 | 1.01 | [5 empty] | 1150
US20090133441A1 | 69.41 | 10.19 | 9.96 | 1.87 | 7.98 | 9.52 | 0.07 | 0 | 0 | 0 | 0 | 0 | 0 | 0 | 0 | 0 | 0 | 0 | 0 | 0 | 0 | 0 | 0 | 0 | 0 | 0 | 1.02 | 2.365 | 30.7 | 664 |  | 1641 | 1145 |  | 263000
US20090133441A1 | 68.91 | 10.4 | 9.94 | 1.98 | 7.45 | 1.25 | 0.07 | 0 | 0 | 0 | 0 | 0 | 0 | 0 | 0 | 0 | 0 | 0 | 0 | 0 | 0 | 0 | 0 | 0 | 0 | 0 | 1.03 | 2.39 | 31.8 | 665 |  | 1631 | 1120 |  | 371000
US20090133441A1 | 68.44 | 10.6 | 9.99 | 1.21 | 9.19 | 0.5 | 0.07 | 0 | 0 | 0 | 0 | 0 | 0 | 0 | 0 | 0 | 0 | 0 | 0 | 0 | 0 | 0 | 0 | 0 | 0 | 0 | 1.03 | 2.384 | 32.9 | 680 | 10.5 | 1628 | 1135 |  | 294000
US20090133441A1 | 68.59 | 10.55 | 9.94 | 1.21 | 9.14 | 0.5 | 0.07 | 0 | 0 | 0 | 0 | 0 | 0 | 0 | 0 | 0 | 0 | 0 | 0 | 0 | 0 | 0 | 0 | 0 | 0 | 0 | 1.03 | 2.383 | 32 | 674 | 10.6 | 1632 | 1140 |  | 279000
US20090133441A1 | 68.75 | 10.49 | 9.9 | 1.2 | 9.09 | 0.5 | 0.07 | 0 | 0 | 0 | 0 | 0 | 0 | 0 | 0 | 0 | 0 | 0 | 0 | 0 | 0 | 0 | 0 | 0 | 0 | 0 | 1.03 | 2.386 | 31.1 | 689 |  | 1646 | 1150 |  | 273000
US20090133441A1 | 69.25 | 10.21 | 9.96 | 2.04 | 7.96 | 0.51 | 0.07 | 0 | 0 | 0 | 0 | 0 | 0 | 0 | 0 | 0 | 0 | 0 | 0 | 0 | 0 | 0 | 0 | 0 | 0 | 0 | 1.03 | 2.366 | 31.4 | 664 |  | 1640 | 1150 |  | 225000
US20090133441A1 | 68.84 | 10.42 | 9.94 | 1.98 | 7.42 | 1.33 | 0.07 | 0 | 0 | 0 | 0 | 0 | 0 | 0 | 0 | 0 | 0 | 0 | 0 | 0 | 0 | 0 | 0 | 0 | 0 | 0 | 1.03 | 2.391 | 32.3 | 664 |  | 1622 | 1105 |  | 530000
US20090133441A1 | 68.18 | 10.69 | 10.04 | 1.49 | 8.84 | 0.69 | 0.07 | 0 | 0 | 0 | 0 | 0 | 0 | 0 | 0 | 0 | 0 | 0 | 0 | 0 | 0 | 0 | 0 | 0 | 0 | 0 | 1.03 | 2.379 | 32.5 | 663 |  | 1621 | 1125 |  | 305000
US20090133441A1 | 69.16 | 10.28 | 9.88 | 1.8 | 8.3 | 0.51 | 0.07 | 0 | 0 | 0 | 0 | 0 | 0 | 0 | 0 | 0 | 0 | 0 | 0 | 0 | 0 | 0 | 0 | 0 | 0 | 0 | 1.03 | 2.368 | 31.1 | 665 |  | 1632 | 1125 |  | 376000
US20090133441A1 | 67.59 | 11.06 | 9.84 | 2.25 | 8.65 | 0.54 | 0.07 | 0 | 0 | 0 | 0 | 0 | 0 | 0 | 0 | 0 | 0 | 0 | 0 | 0 | 0 | 0 | 0 | 0 | 0 | 0 | 1.03 | 2.384 | 31.5 | 665 |  | 1612 | 1140 |  | 195000
US20090133441A1 | 67.65 | 11.06 | 9.74 | 2.26 | 8.67 | 0.55 | 0.07 | 0 | 0 | 0 | 0 | 0 | 0 | 0 | 0 | 0 | 0 | 0 | 0 | 0 | 0 | 0 | 0 | 0 | 0 | 0 | 1.04 | 2.385 | 31.6 | 665 |  | 1606 | 1135 |  | 224000
US20090133441A1 | 69.32 | 10.17 | 9.86 | 2.33 | 7.74 | 0.51 | 0.07 | 0 | 0 | 0 | 0 | 0 | 0 | 0 | 0 | 0 | 0 | 0 | 0 | 0 | 0 | 0 | 0 | 0 | 0 | 0 | 1.04 | 2.365 | 30.4 | 666 |  | 1635 | 1150 |  | 217000
US20090133441A1 | 69.06 | 10.23 | 9.97 | 1.87 | 8.31 | 0.49 | 0.07 | 0 | 0 | 0 | 0 | 0 | 0 | 0 | 0 | 0 | 0 | 0 | 0 | 0 | 0 | 0 | 0 | 0 | 0 | 0 | 1.04 | 2.369 | 31.2 | 665 |  | 1637 | 1130 |  | 360000
US20090133441A1 | 68.64 | 10.46 | 9.9 | 1.82 | 8.62 | 0.49 | 0.07 | 0 | 0 | 0 | 0 | 0 | 0 | 0 | 0 | 0 | 0 | 0 | 0 | 0 | 0 | 0 | 0 | 0 | 0 | 0 | 1.04 | 2.374 | 31.5 | 664 |  | 1624 | 1115 |  | 408000
US20090133441A1 | 68.01 | 10.66 | 10.11 | 1.84 | 8.71 | 0.6 | 0.07 | 0 | 0 | 0 | 0 | 0 | 0 | 0 | 0 | 0 | 0 | 0 | 0 | 0 | 0 | 0 | 0 | 0 | 0 | 0 | 1.05 | 2.378 | 32.3 | 667 |  | 1616 | 1130 |  | 275000
US20090133441A1 | 68.46 | 10.49 | 9.99 | 1.84 | 8.66 | 0.49 | 0.07 | 0 | 0 | 0 | 0 | 0 | 0 | 0 | 0 | 0 | 0 | 0 | 0 | 0 | 0 | 0 | 0 | 0 | 0 | 0 | 1.05 | 2.375 | 31.5 | 666 |  | 1619 | 1120 |  | 363000
US20090133441A1 | 69.28 | 10.18 | 9.79 | 1.85 | 8.34 | 0.49 | 0.07 | 0 | 0 | 0 | 0 | 0 | 0 | 0 | 0 | 0 | 0 | 0 | 0 | 0 | 0 | 0 | 0 | 0 | 0 | 0 | 1.05 | 2.369 | 31.1 | 666 |  | 1644 | 1145 |  | 233000
US20090133441A1 | 69.08 | 10.23 | 9.88 | 1.88 | 8.37 | 0.49 | 0.07 | 0 | 0 | 0 | 0 | 0 | 0 | 0 | 0 | 0 | 0 | 0 | 0 | 0 | 0 | 0 | 0 | 0 | 0 | 0 | 1.05 | 2.371 | 31.2 | 665 |  | 1621 | 1135 |  | 243000
US20090133441A1 | 68.88 | 10.37 | 9.79 | 1.96 | 8.45 | 0.48 | 0.07 | 0 | 0 | 0 | 0 | 0 | 0 | 0 | 0 | 0 | 0 | 0 | 0 | 0 | 0 | 0 | 0 | 0 | 0 | 0 | 1.05 | 2.375 | 31.8 | 668 |  | 1630 | 1120 |  | 408000
US20090133441A1 | 69.11 | 10.17 | 9.96 | 2.22 | 7.96 | 0.51 | 0.07 | 0 | 0 | 0 | 0 | 0 | 0 | 0 | 0 | 0 | 0 | 0 | 0 | 0 | 0 | 0 | 0 | 0 | 0 | 0 | 1.05 | 2.367 | 31.1 | 664 |  | 1634 | 1115 |  | 481000
US20090133441A1 | 68.52 | 10.43 | 10.01 | 1.21 | 9.25 | 0.51 | 0.07 | 0 | 0 | 0 | 0 | 0 | 0 | 0 | 0 | 0 | 0 | 0 | 0 | 0 | 0 | 0 | 0 | 0 | 0 | 0 | 1.05 | 2.371 | 32.2 | 665 |  | 1627 | 1115 |  | 448000
US20090133441A1 | 67.8 | 10.83 | 9.9 | 2.18 | 8.74 | 0.48 | 0.07 | 0 | 0 | 0 | 0 | 0 | 0 | 0 | 0 | 0 | 0 | 0 | 0 | 0 | 0 | 0 | 0 | 0 | 0 | 0 | 1.05 | 2.384 | 32.1 | 667 |  | 1612 | 1120 |  | 330000
US20090133441A1 | 68.29 | 10.55 | 9.95 | 2.51 | 8.13 | 0.5 | 0.07 | 0 | 0 | 0 | 0 | 0 | 0 | 0 | 0 | 0 | 0 | 0 | 0 | 0 | 0 | 0 | 0 | 0 | 0 | 0 | 1.06 | 2.38 | 31.8 | 671 | 10.7 | 1633 | 1150 |  | 219000
US20090133441A1 | 68.45 | 10.49 | 9.9 | 2.5 | 8.09 | 0.5 | 0.07 | 0 | 0 | 0 | 0 | 0 | 0 | 0 | 0 | 0 | 0 | 0 | 0 | 0 | 0 | 0 | 0 | 0 | 0 | 0 | 1.06 | 2.379 | 30.8 | 669 | 10.6 | 1632 | 1165 |  | 148000
US20090133441A1 | 69.75 | 10.7 | 8.16 | 1.28 | 9.58 | 0.46 | 0.07 | 0 | 0 | 0 | 0 | 0 | 0 | 0 | 0 | 0 | 0 | 0 | 0 | 0 | 0 | 0 | 0 | 0 | 0 | 0 | 1.06 | 2.405 | 32.9 | 684 |  |  | 1155
US20090133441A1 | 67.45 | 10.88 | 10.02 | 2.04 | 9 | 0.54 | 0.07 | 0 | 0 | 0 | 0 | 0 | 0 | 0 | 0 | 0 | 0 | 0 | 0 | 0 | 0 | 0 | 0 | 0 | 0 | 0 | 1.06 | 2.384 | 32.7 | 661 |  | 1610 | 1135 |  | 200000
US20090133441A1 | 68.09 | 10.55 | 9.94 | 1.71 | 9.14 | 0.5 | 0.07 | 0 | 0 | 0 | 0 | 0 | 0 | 0 | 0 | 0 | 0 | 0 | 0 | 0 | 0 | 0 | 0 | 0 | 0 | 0 | 1.08 | 2.388 | 31.4 | 673 | 10.6 | 1619 | 1155 |  | 156000
US20090133441A1 | 68.25 | 10.49 | 9.9 | 1.7 | 9.09 | 0.5 | 0.07 | 0 | 0 | 0 | 0 | 0 | 0 | 0 | 0 | 0 | 0 | 0 | 0 | 0 | 0 | 0 | 0 | 0 | 0 | 0 | 1.08 | 2.386 | 32.6 | 674 | 10.6 | 1622 | 1150 |  | 177000
US20090133441A1 | 68.51 | 10.3 | 10.03 | 1.65 | 8.93 | 0.51 | 0.07 | 0 | 0 | 0 | 0 | 0 | 0 | 0 | 0 | 0 | 0 | 0 | 0 | 0 | 0 | 0 | 0 | 0 | 0 | 0 | 1.1 | 2.373 | 32.6 | 664 |  | 1640 | 1130 |  | 311000
US20090133441A1 | 68.11 | 10.44 | 9.85 | 2.98 | 8.05 | 0.5 | 0.07 | 0 | 0 | 0 | 0 | 0 | 0 | 0 | 0 | 0 | 0 | 0 | 0 | 0 | 0 | 0 | 0 | 0 | 0 | 0 | 1.1 | 2.382 | 31 | 668 | 10.7 | 1626 | 1170 |  | 122000
US20090133441A1 | 67.95 | 10.49 | 9.9 | 3 | 9.09 | 0.5 | 0.07 | 0 | 0 | 0 | 0 | 0 | 0 | 0 | 0 | 0 | 0 | 0 | 0 | 0 | 0 | 0 | 0 | 0 | 0 | 0 | 1.11 | 2.385 | 30.7 | 671 | 10.7 | 1616 | 1155 |  | 155000
US20090133441A1 | 68.73 | 10.1 | 9.9 | 1 | 9.7 | 0.5 | 0.07 | 0 | 0 | 0 | 0 | 0 | 0 | 0 | 0 | 0 | 0 | 0 | 0 | 0 | 0 | 0 | 0 | 0 | 0 | 0 | 1.11 |  |  |  |  | 1637 | 1150 |  | 201000
US20090133441A1 | 68.73 | 10.1 | 9.9 | 2 | 8.7 | 0.5 | 0.07 | 0 | 0 | 0 | 0 | 0 | 0 | 0 | 0 | 0 | 0 | 0 | 0 | 0 | 0 | 0 | 0 | 0 | 0 | 0 | 1.12 |  |  |  |  | 1631 | 1150 |  | 177000
US20090133441A1 | 68.65 | 10.09 | 9.9 | 1.1 | 9.69 | 0.5 | 0.07 | 0 | 0 | 0 | 0 | 0 | 0 | 0 | 0 | 0 | 0 | 0 | 0 | 0 | 0 | 0 | 0 | 0 | 0 | 0 | 1.12 | 2.39 | 33.3 | 685 |  | 1644 | 1145 |  | 269000
US20090133441A1 | 67.75 | 10.49 | 9.9 | 2.2 | 9.09 | 0.5 | 0.07 | 0 | 0 | 0 | 0 | 0 | 0 | 0 | 0 | 0 | 0 | 0 | 0 | 0 | 0 | 0 | 0 | 0 | 0 | 0 | 1.12 | 2.39 | 33.3 | 670 | 10.7 | 1611 | 1145 |  | 173000
US20090133441A1 | 67.91 | 10.44 | 9.84 | 2.19 | 9.05 | 0.5 | 0.07 | 0 | 0 | 0 | 0 | 0 | 0 | 0 | 0 | 0 | 0 | 0 | 0 | 0 | 0 | 0 | 0 | 0 | 0 | 0 | 1.13 | 2.393 | 33.1 | 668 | 10.7 | 1615 | 1140 |  | 204000
US20090133441A1 | 68.53 | 10.04 | 10.04 | 1.94 | 8.9 | 0.48 | 0.07 | 0 | 0 | 0 | 0 | 0 | 0 | 0 | 0 | 0 | 0 | 0 | 0 | 0 | 0 | 0 | 0 | 0 | 0 | 0 | 1.04 | 2.373 | 32.6 | 661 |  | 1620 | 1115 |  | 362000
US20090133441A1 | 68.79 | 10.41 | 9.92 | 1.97 | 7.81 | 1.03 | 0.07 | 0 | 0 | 0 | 0 | 0 | 0 | 0 | 0 | 0 | 0 | 0 | 0 | 0 | 0 | 0 | 0 | 0 | 0 | 0 | 1.03 | 2.385 | 31.9 | 666 |  | 1622 | 1210 |  | 52000
US20090133441A1 | 68.09 | 10.86 | 9.8 | 2.88 | 7.77 | 0.53 | 0.07 | 0 | 0 | 0 | 0 | 0 | 0 | 0 | 0 | 0 | 0 | 0 | 0 | 0 | 0 | 0 | 0 | 0 | 0 | 0 | 0.93 | 2.38 | 30.4 | 669 |  | 1615 | 1200 |  | 59000
US20090133441A1 | 69.25 | 10.79 | 9.9 | 2 | 7.49 | 0.5 | 0.07 | 0 | 0 | 0 | 0 | 0 | 0 | 0 | 0 | 0 | 0 | 0 | 0 | 0 | 0 | 0 | 0 | 0 | 0 | 0 | 0.93 |  |  |  |  | 1645 | 1220 |  | 58000
US20090133441A1 | 69.25 | 10.79 | 9.9 | 1 | 8.49 | 0.5 | 0.07 | 0 | 0 | 0 | 0 | 0 | 0 | 0 | 0 | 0 | 0 | 0 | 0 | 0 | 0 | 0 | 0 | 0 | 0 | 0 | 0.93 | 2.364 | 29.6 |  |  | 1688 | 1200 |  | 137000
US20090133441A1 | 69.25 | 10.79 | 9.9 | 0 | 9.49 | 0.5 | 0.07 | 0 | 0 | 0 | 0 | 0 | 0 | 0 | 0 | 0 | 0 | 0 | 0 | 0 | 0 | 0 | 0 | 0 | 0 | 0 | 1.01 | 2.385 | 31.3 |  |  | 1671 | 1160 |  | 294000
US20090133441A1 | 68.98 | 10.45 | 9.9 | 0 | 10.1 | 0.5 | 0.07 | 0 | 0 | 0 | 0 | 0 | 0 | 0 | 0 | 0 | 0 | 0 | 0 | 0 | 0 | 0 | 0 | 0 | 0 | 0 | 1.11 | 2.394 | 33.4 |  |  | 1674 | 1160 |  | 246000
US20090133441A1 | 68.73 | 10.1 | 9.9 | 0 | 10.7 | 0.5 | 0.07 | 0 | 0 | 0 | 0 | 0 | 0 | 0 | 0 | 0 | 0 | 0 | 0 | 0 | 0 | 0 | 0 | 0 | 0 | 0 | 1.12 | 2.375 | 33.4 |  |  | 1650 | 1160 |  | 173000
US20090133441A1 | 68.45 | 10.19 | 9.9 | 0.3 | 10.59 | 0.5 | 0.07 | 0 | 0 | 0 | 0 | 0 | 0 | 0 | 0 | 0 | 0 | 0 | 0 | 0 | 0 | 0 | 0 | 0 | 0 | 0 | 1.14 | 2.397 | 35.6 | 686 |  | 1637 | 1170 |  | 143000
US20090133441A1 | 68.45 | 10.09 | 9.9 | 0.3 | 10.69 | 0.5 | 0.07 | 0 | 0 | 0 | 0 | 0 | 0 | 0 | 0 | 0 | 0 | 0 | 0 | 0 | 0 | 0 | 0 | 0 | 0 | 0 | 1.09 | 2.395 | 34.7 | 685 |  | 1638 | 1160 |  | 172000
US20090133441A1 | 67.62 | 11.13 | 9 | 2.74 | 8.18 | 0.75 | 0.07 | 0 | 0 | 0 | 0 | 0 | 0 | 0 | 0 | 0 | 0 | 0 | 0 | 0 | 0 | 0 | 0 | 0 | 0 | 0 | 1.14
US20090133441A1 | 67.76 | 11.29 | 8 | 3.25 | 7.63 | 0.98 | 0.07 | 0 | 0 | 0 | 0 | 0 | 0 | 0 | 0 | 0 | 0 | 0 | 0 | 0 | 0 | 0 | 0 | 0 | 0 | 0 | 1.04
US20090133441A1 | 67.51 | 11.02 | 9.88 | 1.41 | 8.05 | 0.51 | 0.07 | 0 | 0 | 0 | 0 | 0 | 0 | 0 | 0 | 0 | 0 | 0 | 0 | 0 | 0 | 0 | 0 | 0 | 0 | 0 | 1.2 | [5 empty] | 1080 |  | 720000
US20090133441A1 | 67.1 | 10.4 | 9.92 | 1.75 | 8.03 | 0.51 | 0.07 | 0 | 0 | 0 | 0 | 0 | 0 | 0 | 0 | 0 | 0 | 0 | 0 | 0 | 0 | 0 | 0 | 0 | 0 | 0 | 1.05 | [5 empty] | 1080 |  | 540000
US20090133441A1 | 67.56 | 11 | 9.83 | 2.26 | 8.73 | 0.52 | 0.07 | 0 | 0 | 0 | 0 | 0 | 0 | 0 | 0 | 0 | 0 | 0 | 0 | 0 | 0 | 0 | 0 | 0 | 0 | 0 |  | 2.383 | 32.3 | 667 |  |  | 1120 |  | 330000
US20230074664A1 | 70.99405 | 13.40926 | 0 | 0.6011092 | 0.490417 | 0 | 0.1166583 | 0.6233217 | 0.1529241 | 0.9779406 | 1.206918 | 2.541581 | 0 | 0 | 0.03280321 | 0.01080041 | 0 | 0 | 0 | 8.130129 | 0.7120898 | 0 | 0 | 0 | 0 | 0 | [5 empty] | 1510
US20230074664A1 | 78.01121 | 3.265998 | 9.387684 | 0 | 1.553932 | 0 | 0 | 7.14032 | 0 | 0 | 0 | 0.01558691 | 0 | 0 | 0.007795505 | 0 | 0.01258449 | 0 | 0.5897346 | 0 | 0.01515441 | 0 | 0 | 0 | 0 | 0 | [5 empty] | 1475
US20230074664A1 | 73.4231 | 0 | 10.30228 | 0 | 0.2263706 | 0 | 0 | 10.2408 | 4.581797 | 0.5795337 | 0 | 0.03973616 | 0.06531768 | 0 | 0.003974661 | 0 | 0 | 0.5370888 | 0 | 0 | 0 | 0 | 0 | 0 | 0 | 0 | [5 empty] | 1300
US20110302962A1 | 72.33281 | 0.8898154 | 0 | 5.402422 | 6.147881 | 0 | 0 | 12.10086 | 2.921453 | 0 | 0 | 0 | 0 | 0.1964248 | 0.008332656 | 0 | 0 | 0 | 0 | 0 | 0 | 0 | 0 | 0 | 0 | 0
US20110302962A1 | 73.09793 | 0 | 0 | 0 | 8.509365 | 0 | 0 | 9.570507 | 4.409849 | 0.7687828 | 2.788521 | 0.4735638 | 0 | 0.377933 | 0.003552663 | 0 | 0 | 0 | 0 | 0 | 0 | 0 | 0 | 0 | 0 | 0
US20110302962A1 | 73.07196 | 0 | 0 | 0 | 8.186935 | 0 | 0 | 8.2613 | 5.618287 | 0.8691523 | 3.46323 | 0.2554846 | 0.1071777 | 0.159291 | 0.007187395 | 0 | 0 | 0 | 0 | 0 | 0 | 0 | 0 | 0 | 0 | 0
US20110302962A1 | 73.06157 | 0 | 0 | 0 | 9.731665 | 0 | 0 | 10.82999 | 3.082234 | 0.6719244 | 2.117654 | 0.2032708 | 0.1156615 | 0.1793808 | 0.006647139 | 0 | 0 | 0 | 0 | 0 | 0 | 0 | 0 | 0 | 0 | 0
US20110302962A1 | 73.03051 | 0 | 0 | 0 | 8.182291 | 0 | 0 | 8.256614 | 5.6151 | 0.8686593 | 3.469096 | 0.2553397 | 0 | 0.3184012 | 0.003990732 | 0 | 0 | 0 | 0 | 0 | 0 | 0 | 0 | 0 | 0 | 0
US20110302962A1 | 73.00011 | 0 | 0 | 0 | 9.723479 | 0 | 0 | 10.82088 | 3.079642 | 0.6713592 | 2.115873 | 0.2030998 | 0 | 0.3818375 | 0.003711453 | 0 | 0 | 0 | 0 | 0 | 0 | 0 | 0 | 0 | 0 | 0
US20110302962A1 | 73.03104 | 0 | 0 | 0 | 8.181162 | 0 | 0 | 8.255475 | 5.614325 | 0.8685394 | 3.468618 | 0.2553045 | 0 | 0.3183573 | 0.007182327 | 0 | 0 | 0 | 0 | 0 | 0 | 0 | 0 | 0 | 0 | 0
US20220388892A1 | 71.87173 | 0.02311076 | 0 | 5.524887 | 9.296928 | 0 | 0 | 13.13555 | 0 | 0 | 0 | 0 | 0 | 0.1449555 | 0.002840515 | 0 | 0 | 0 | 0 | 0 | 0 | 0 | 0 | 0 | 0 | 0
US20220388892A1 | 71.78068 | 0.02311933 | 0 | 5.658529 | 9.079688 | 0 | 0.02217957 | 13.28304 | 0 | 0 | 0 | 0 | 0 | 0.1442732 | 0.008487801 | 0 | 0 | 0 | 0 | 0 | 0 | 0 | 0 | 0 | 0 | 0
US20220388892A1 | 72.68032 | 0.01757363 | 0 | 4.682789 | 9.244891 | 0.01152806 | 0.0492145 | 13.15403 | 0.006340435 | 0 | 0 | 0 | 0 | 0.1492053 | 0.003627972 | 0 | 0 | 0 | 0 | 0 | 0.0004847254 | 0 | 0 | 0 | 0 | 0
US20220388892A1 | 71.69352 | 0.08700835 | 0 | 5.517405 | 9.270443 | 0 | 0 | 13.10166 | 0 | 0 | 0 | 0 | 0 | 0.1440517 | 0.1859197 | 0 | 0 | 0 | 0 | 0 | 0 | 0 | 0 | 0 | 0 | 0
US20220388892A1 | 71.24727 | 0.08175756 | 0 | 5.61385 | 9.014663 | 0 | 0.5436695 | 13.18074 | 0 | 0 | 0 | 0 | 0 | 0.1435395 | 0.174501 | 0 | 0 | 0 | 0 | 0 | 0 | 0 | 0 | 0 | 0 | 0
US20220388892A1 | 71.00393 | 0.04077319 | 0 | 5.59935 | 9.245552 | 0.001719429 | 0.3650371 | 13.35751 | 0.044132 | 0 | 0 | 0 | 0 | 0.1335252 | 0.2078933 | 0 | 0 | 0 | 0 | 0 | 0.0005783804 | 0 | 0 | 0 | 0 | 0
US20120035041A1 | 70.92 | 13.28 | 0 | 0.52 | 0.49 | 0 | 0.13 | 0.66 | 0.11 | 1.06 | 1.21 | 2.44 | 0 | 0 | 0.03 | 0.02 | 0 | 0 | 0 | 8.31 | 0.82 | 0 | 0 | 0 | 0 | 0
US20120035041A1 | 65.575 | 20.6 | 0 | 0.25 | 0.37 | 0 | 0.28 | 0.54 | 0.23 | 2.4 | 1.5 | 3.05 | 0 | 0 | 0.086 | 0.054 | 0 | 0 | 0 | 3.75 | 1.3 | 0.14 | 0 | 0 | 0 | 0
US20120035041A1 | 65.558 | 20.6 | 0 | 0.25 | 0.38 | 0 | 0.29 | 0.55 | 0.23 | 2.4 | 1.5 | 3.05 | 0 | 0 | 0.086 | 0.042 | 0 | 0 | 0 | 3.75 | 1.3 | 0.12 | 0 | 0 | 0 | 0
US20020023463A1 | 71.7164 | 14.64039 | 0 | 0.8895229 | 0 | 0 | 0.07258357 | 0.4206908 | 0.2075952 | 0 | 0 | 1.713974 | 0 | 0 | 0 | 0 | 0 | 0 | 0 | 8.944379 | 1.084493 | 0 | 0.3099789 | 0 | 0 | 0 | [7 empty] | 703
US20020023463A1 | 70.97191 | 14.33946 | 0 | 1.773456 | 0 | 0 | 0.1157688 | 0.3879163 | 0.2414334 | 0 | 0 | 1.74927 | 0 | 0 | 0 | 0 | 0 | 0 | 0 | 9.068504 | 1.054717 | 0 | 0.2975603 | 0 | 0 | 0 | [7 empty] | 694
US20020023463A1 | 71.0497 | 14.36695 | 0 | 0.7483703 | 0 | 0 | 0.1947024 | 0.592455 | 0 | 0.8681207 | 1.128032 | 1.559922 | 0 | 0 | 0 | 0 | 0 | 0 | 0 | 8.448728 | 1.043021 | 0 | 0 | 0 | 0 | 0 | [7 empty] | 682
US20020023463A1 | 71.09737 | 14.19925 | 0 | 1.456237 | 0.5814659 | 0 | 0.09682161 | 0.73654 | 0 | 0.4253192 | 0 | 1.878054 | 0 | 0 | 0 | 0 | 0 | 0 | 0 | 8.293639 | 1.005591 | 0 | 0.2297172 | 0 | 0 | 0 | [7 empty] | 704
US20020023463A1 | 71.24583 | 13.80392 | 0 | 2.082413 | 1.151299 | 0 | 0.0718898 | 0.2083349 | 0.3426849 | 0 | 0 | 1.535916 | 0 | 0 | 0 | 0 | 0 | 0 | 0 | 8.210675 | 1.074127 | 0 | 0.2729032 | 0 | 0 | 0 | [7 empty] | 698
US20020023463A1 | 70.44751 | 13.49752 | 0 | 1.932755 | 0 | 0 | 0.1445671 | 0.6284277 | 0.206737 | 0.9314156 | 0 | 1.625609 | 0 | 0 | 0 | 0 | 0 | 0 | 0 | 9.341913 | 1.106351 | 0 | 0.1371989 | 0 | 0 | 0 | [7 empty] | 671
US20020023463A1 | 69.93712 | 15.04408 | 0 | 2.439599 | 0.5844694 | 0 | 0.04866086 | 0.211527 | 0.3479355 | 0 | 0.3221973 | 1.600488 | 0 | 0 | 0 | 0 | 0 | 0 | 0 | 8.007407 | 1.063985 | 0 | 0.3925364 | 0 | 0 | 0 | [7 empty] | 688
US20020023463A1 | 70.1624 | 14.89384 | 0 | 1.786441 | 0 | 0 | 0.1214755 | 0.3168297 | 0.2084581 | 0 | 0 | 1.68012 | 0 | 0 | 0 | 0 | 0 | 0 | 0 | 9.200621 | 1.168684 | 0 | 0.4611369 | 0 | 0 | 0 | [7 empty] | 695
US20020023463A1 | 70.77847 | 14.08181 | 0 | 1.684892 | 0.5766569 | 0 | 0.09602084 | 0.5217488 | 0.1373139 | 0 | 0 | 1.660073 | 0 | 0 | 0 | 0 | 0 | 0 | 0 | 9.090841 | 1.076007 | 0 | 0.2961626 | 0 | 0 | 0 | [7 empty] | 697
US20020023463A1 | 72.24094 | 13.76829 | 0 | 1.597721 | 0 | 0 | 0.1195071 | 0.4675436 | 0.1367201 | 0 | 0 | 1.975412 | 0 | 0 | 0 | 0 | 0 | 0 | 0 | 8.620507 | 0.9145708 | 0 | 0.1587826 | 0 | 0 | 0 | [7 empty] | 702
US20020023463A1 | 70.66215 | 14.42136 | 0 | 1.928586 | 0 | 0 | 0.1154042 | 0.4180483 | 0.1444038 | 0 | 0 | 1.768092 | 0 | 0 | 0 | 0 | 0 | 0 | 0 | 9.213373 | 1.025111 | 0 | 0.3034683 | 0 | 0 | 0 | [7 empty] | 684
US20020023463A1 | 70.37716 | 13.91816 | 0 | 1.600429 | 1.495356 | 0 | 0.1292864 | 0.4995585 | 0.06847595 | 0 | 0 | 1.655697 | 0 | 0 | 0 | 0 | 0 | 0 | 0 | 8.958937 | 1.046996 | 0 | 0.2499385 | 0 | 0 | 0 | [7 empty] | 683
US20020023463A1 | 71.94958 | 13.38832 | 0 | 2.257939 | 0 | 0 | 0.1930175 | 0.83904 | 0 | 0 | 0 | 1.546423 | 0 | 0 | 0 | 0 | 0 | 0 | 0 | 8.26684 | 1.055097 | 0 | 0.5037449 | 0 | 0 | 0 | [7 empty] | 698
US20020023463A1 | 70.75519 | 14.00458 | 0 | 0.6500565 | 0.5840173 | 0 | 0.1458697 | 0.4227267 | 0.1390665 | 0.5126225 | 0 | 1.722269 | 0 | 0 | 0 | 0 | 0 | 0 | 0 | 9.645298 | 0.9568457 | 0 | 0.4614504 | 0 | 0 | 0 | [7 empty] | 686
US20020023463A1 | 70.82077 | 14.31701 | 0 | 0.8120724 | 0 | 0 | 0 | 0.6337013 | 0 | 0.8538471 | 1.367441 | 1.9671 | 0 | 0 | 0 | 0 | 0 | 0 | 0 | 8.324923 | 0.9031336 | 0 | 0 | 0 | 0 | 0
US20020023463A1 | 70.82077 | 14.31701 | 0 | 0.8120724 | 0 | 0 | 0 | 0.6337013 | 0 | 0.8538471 | 1.367441 | 1.9671 | 0 | 0 | 0 | 0 | 0 | 0 | 0 | 8.324923 | 0.9031336 | 0 | 0 | 0 | 0 | 0 | [7 empty] | 679
US20020023463A1 | 70.82077 | 14.31701 | 0 | 0.8120724 | 0 | 0 | 0 | 0.6337013 | 0 | 0.8538471 | 1.367441 | 1.9671 | 0 | 0 | 0 | 0 | 0 | 0 | 0 | 8.324923 | 0.9031336 | 0 | 0 | 0 | 0 | 0
US20150266768A1 | 61.37 | 16.23 | 0.68 | 3.66 | 0.5 | 0 | 0.23 | 13.33 | 3.57 | 0 | 0 | 0 | 0 | 0 | 0.02 | 0 | 0 | 0 | 0 | 0 | 0 | 0 | 0 | 0.27 | 0 | 0
US20150266768A1 | 61.37 | 16.24 | 0.68 | 3.66 | 0.5 | 0 | 0.23 | 13.33 | 3.57 | 0 | 0 | 0 | 0 | 0 | 0.02 | 0 | 0 | 0 | 0 | 0 | 0 | 0 | 0 | 0.27 | 0 | 0
US20150266768A1 | 61.38 | 16.24 | 0.68 | 3.66 | 0.5 | 0 | 0.23 | 13.33 | 3.57 | 0 | 0 | 0 | 0 | 0 | 0.01 | 0 | 0 | 0 | 0 | 0 | 0 | 0 | 0 | 0.27 | 0 | 0
US20150266768A1 | 61.38 | 16.24 | 0.68 | 3.66 | 0.5 | 0 | 0.23 | 13.33 | 3.57 | 0 | 0 | 0 | 0 | 0 | 0.01 | 0 | 0 | 0 | 0 | 0 | 0 | 0 | 0 | 0.27 | 0 | 0
US20150266768A1 | 61.37 | 16.23 | 0.68 | 3.66 | 0.5 | 0 | 0.23 | 13.33 | 3.57 | 0 | 0 | 0 | 0 | 0 | 0.02 | 0 | 0 | 0 | 0 | 0 | 0 | 0 | 0 | 0.27 | 0 | 0
US20150266768A1 | 61.37 | 16.23 | 0.68 | 3.66 | 0.5 | 0 | 0.23 | 13.33 | 3.57 | 0 | 0 | 0 | 0 | 0 | 0.02 | 0 | 0 | 0 | 0 | 0 | 0 | 0 | 0 | 0.27 | 0 | 0
US20150266768A1 | 61.37 | 16.23 | 0.68 | 3.66 | 0.5 | 0 | 0.23 | 13.33 | 3.57 | 0 | 0 | 0 | 0 | 0 | 0.02 | 0 | 0 | 0 | 0 | 0 | 0 | 0 | 0 | 0.27 | 0 | 0
US20150266768A1 | 61.37 | 16.23 | 0.68 | 3.66 | 0.5 | 0 | 0.23 | 13.33 | 3.57 | 0 | 0 | 0 | 0 | 0 | 0.01 | 0 | 0 | 0 | 0 | 0 | 0 | 0 | 0 | 0.27 | 0 | 0
US20150266768A1 | 61.69 | 16.32 | 0.68 | 3.68 | 0.5 | 0 | 0 | 13.39 | 3.59 | 0 | 0 | 0 | 0 | 0 | 0.02 | 0 | 0 | 0 | 0 | 0 | 0 | 0 | 0 | 0 | 0 | 0
US20150266768A1 | 65.89 | 10.27 | 0.63 | 5.86 | 0.57 | 0 | 0.1 | 13.91 | 2.45 | 0 | 0 | 0 | 0 | 0 | 0 | 0 | 0 | 0 | 0 | 0 | 0 | 0 | 0 | 0.1 | 0 | 0
US20150266768A1 | 65.89 | 10.27 | 0.63 | 5.85 | 0.57 | 0 | 0.2 | 13.91 | 2.45 | 0 | 0 | 0 | 0 | 0 | 0 | 0 | 0 | 0 | 0 | 0 | 0 | 0 | 0 | 0 | 0 | 0
US20150266768A1 | 65.89 | 10.27 | 0.63 | 5.85 | 0.57 | 0 | 0 | 13.91 | 2.45 | 0 | 0 | 0 | 0 | 0 | 0 | 0 | 0 | 0 | 0 | 0 | 0 | 0 | 0 | 0.2 | 0 | 0
US20150266768A1 | 72 | 1.1 | 0 | 6 | 7.5 | 0 | 0 | 13.4 | 0 | 0 | 0 | 0 | 0 | 0 | 0 | 0 | 0 | 0 | 0 | 0 | 0 | 0 | 0 | 0 | 0 | 0
US20150266768A1 | 72 | 1.1 | 0 | 6 | 7.5 | 0 | 0.1 | 13.4 | 0 | 0 | 0 | 0 | 0 | 0 | 0 | 0 | 0 | 0 | 0 | 0 | 0 | 0 | 0 | 0 | 0 | 0
US20150266768A1 | 70.86 | 14.56 | 0 | 2.74 | 4.43 | 0.31 | 0.1 | 0 | 0 | 1.99 | 0 | 0 | 0 | 0 | 0 | 0 | 0 | 0 | 0 | 0 | 0 | 0 | 0 | 0 | 2.61 | 1
US20150266768A1 | 70.86 | 14.56 | 0 | 2.74 | 4.43 | 0.31 | 0.2 | 0 | 0 | 1.99 | 0 | 0 | 0 | 0 | 0 | 0 | 0 | 0 | 0 | 0 | 0 | 0 | 0 | 0 | 2.61 | 1
US20150266768A1 | 70.86 | 14.56 | 0 | 2.74 | 4.43 | 0.31 | 0.3 | 0 | 0 | 1.99 | 0 | 0 | 0 | 0 | 0 | 0 | 0 | 0 | 0 | 0 | 0 | 0 | 0 | 0 | 2.61 | 1
US20150266768A1 | 70.6 | 12.28 | 1.25 | 2.74 | 4.43 | 0.31 | 0.1 | 0 | 0 | 1.99 | 0 | 0 | 0 | 0 | 0 | 0 | 0 | 0 | 0 | 0 | 0 | 0 | 0 | 0 | 2.61 | 1
US20150266768A1 | 66.04 | 11.48 | 2.72 | 4.69 | 0 | 0 | 0 | 12.37 | 2.18 | 0 | 0 | 0 | 0 | 0 | 0 | 0 | 0 | 0 | 0 | 0.92 | 0 | 0 | 0 | 0 | 0 | 0
US20150266768A1 | 66.21 | 10.68 | 4.82 | 3.52 | 0 | 0 | 0 | 10.83 | 1.91 | 0 | 0 | 0 | 0 | 0 | 0 | 0 | 0 | 0 | 0 | 1.84 | 0 | 0 | 0 | 0 | 0 | 0
US20150266768A1 | 66.7 | 11.3 | 11.1 | 0 | 0 | 0 | 0.2 | 6.2 | 1.1 | 0 | 0 | 0 | 0 | 0 | 0 | 0 | 0 | 0 | 0 | 4.6 | 0 | 0 | 0 | 0 | 0 | 0
US20150266768A1 | 66.7 | 11.3 | 11.1 | 0 | 0 | 0 | 0 | 5.2 | 1.1 | 0 | 0 | 0 | 0 | 0 | 0 | 0 | 0.2 | 0 | 0 | 4.6 | 0 | 0 | 0 | 0 | 0 | 0
US20150266768A1 | 65.23 | 10.1 | 6.17 | 2.41 | 0.3 | 0 | 0.1 | 12.1 | 2.72 | 0 | 0 | 0 | 0 | 0 | 0 | 0 | 0 | 0 | 0 | 0 | 0 | 0 | 0 | 0.1 | 0 | 0