## equal_lines
SiO2 | P2O5 | ZrO2 | Na2O | Al2O3 | Fe2O3 | CaO | MgO | K2O | B2O3 | MnO | BaO | ZnO | GeO2 | Li2O | Ta2O5 | SrO | CdO | SnO2 | La2O3 | Ga2O3 | Y2O3 | TiO2 | Nb2O5 | PbO | HfO2 | WO3 | Sb2O3 | Bi2O3 | Cr2O3 | Cu2O | BeO | CuO | Nd2O3 | CeO2 | Cs2O | As2O3 | Rb2O | Eu2O3 | MoO3 | FeO | Mn2O3 | ThO2 | Ag2O | MnO2 | TeO2 | Tl2O | CoO | In2O3 | Sc2O3 | NiO | V2O5 | As2O5 | Sm2O3 | Gd2O3 | Tb2O3 | Dy2O3 | Er2O3 | Yb2O3 | SnO | Ce2O3 | Pr2O3 | VO6 | Pr6O11 | Ni2O3 | V2O3 | Lu2O3 | HgO | Tm2O3 | Nb2O3 | Tl2O3 | Ta2O3 | Tb4O7 | n531.9nm | n632.8nm | nd | pn[fornd] | predictedrefractiveindex | ri | summarizedrefractiveindex | IDS
0.0 | 23.93 | 0.0 | 14.47 | 0.0175 | 0.0 | 7.19 | 0.62 | 0.11 | 0.0 | 0 | 3.05 | 0.0 | 0.0 | 0.0 | 0.0444 | 0.0 | 0 | 0 | 0.0 | 0 | 0.0 | 4.49 | 46.09 | 0 | 0 | 0.0 | 0.0 | 0.0 | 0 | 0 | 0 | 0 | 0 | 0.0 | 0.0 | 0 | 0 | 0 | 0 | 0 | 0 | 0 | 0 | 0 | 0.0 | 0 | 0 | 0 | 0 | 0 | 0.0 | 0 | 0 | 0 | 0 | 0 | 0 | 0 | 0 | 0 | 0 | 0 | 0 | 0 | 0 | 0 | 0 | 0 | 0 | 0 | 0 | 0 | 0.0 | 0.0 | 0.0 | 2.017 | 0.0 | 0.0 | 2.017 | data\patents\patents_google_com_patent_US11485676B2_en\processed\splitted\patents_google_com_patent_US11485676B2_en-table_5-0.csv
0.0 | 23.49 | 0.0 | 14.02 | 0.0173 | 0.0 | 4.99 | 0.57 | 0.11 | 0.0 | 0 | 5.26 | 0.0 | 0.0 | 0.0 | 0.0398 | 0.0 | 0 | 0 | 0.0 | 0 | 0.0 | 7.75 | 43.76 | 0 | 0 | 0.0 | 0.0 | 0.0 | 0 | 0 | 0 | 0 | 0 | 0.0 | 0.0 | 0 | 0 | 0 | 0 | 0 | 0 | 0 | 0 | 0 | 0.0 | 0 | 0 | 0 | 0 | 0 | 0.0 | 0 | 0 | 0 | 0 | 0 | 0 | 0 | 0 | 0 | 0 | 0 | 0 | 0 | 0 | 0 | 0 | 0 | 0 | 0 | 0 | 0 | 0.0 | 0.0 | 0.0 | 2.014 | 0.0 | 0.0 | 2.014 | data\patents\patents_google_com_patent_US11485676B2_en\processed\splitted\patents_google_com_patent_US11485676B2_en-table_5-0.csv
0.0 | 24.04 | 0.0 | 10.85 | 0.0 | 0.0 | 4.84 | 2.81 | 3.7 | 0.0 | 0 | 2.93 | 0.0 | 0.0 | 0.0 | 0.0448 | 0.0 | 0 | 0 | 0.0 | 0 | 0.0 | 4.32 | 46.45 | 0 | 0 | 0.0 | 0.0 | 0.0 | 0 | 0 | 0 | 0 | 0 | 0.0 | 0.0 | 0 | 0 | 0 | 0 | 0 | 0 | 0 | 0 | 0 | 0.0 | 0 | 0 | 0 | 0 | 0 | 0.0 | 0 | 0 | 0 | 0 | 0 | 0 | 0 | 0 | 0 | 0 | 0 | 0 | 0 | 0 | 0 | 0 | 0 | 0 | 0 | 0 | 0 | 0.0 | 0.0 | 0.0 | 2.016 | 0.0 | 0.0 | 2.016 | data\patents\patents_google_com_patent_US11485676B2_en\processed\splitted\patents_google_com_patent_US11485676B2_en-table_5-0.csv
0.0 | 23.06 | 0.0 | 13.59 | 0.017 | 0.0 | 2.88 | 0.52 | 0.0922 | 0.0 | 0 | 7.4 | 0.0 | 0.0 | 0.0 | 0.0393 | 0.0 | 0 | 0 | 0.0 | 0 | 0.0 | 10.89 | 41.52 | 0 | 0 | 0.0 | 0.0 | 0.0 | 0 | 0 | 0 | 0 | 0 | 0.0 | 0.0 | 0 | 0 | 0 | 0 | 0 | 0 | 0 | 0 | 0 | 0.0 | 0 | 0 | 0 | 0 | 0 | 0.0 | 0 | 0 | 0 | 0 | 0 | 0 | 0 | 0 | 0 | 0 | 0 | 0 | 0 | 0 | 0 | 0 | 0 | 0 | 0 | 0 | 0 | 0.0 | 0.0 | 0.0 | 2.014 | 0.0 | 0.0 | 2.014 | data\patents\patents_google_com_patent_US11485676B2_en\processed\splitted\patents_google_com_patent_US11485676B2_en-table_5-0.csv
0.0 | 23.62 | 0.0 | 10.48 | 0.0 | 0.0 | 2.75 | 2.73 | 3.64 | 0.0 | 0 | 5.06 | 0.0 | 0.0 | 0.0 | 0.0402 | 0.0 | 0 | 0 | 0.0 | 0 | 0.0 | 7.45 | 44.23 | 0 | 0 | 0.0 | 0.0 | 0.0 | 0 | 0 | 0 | 0 | 0 | 0.0 | 0.0 | 0 | 0 | 0 | 0 | 0 | 0 | 0 | 0 | 0 | 0.0 | 0 | 0 | 0 | 0 | 0 | 0.0 | 0 | 0 | 0 | 0 | 0 | 0 | 0 | 0 | 0 | 0 | 0 | 0 | 0 | 0 | 0 | 0 | 0 | 0 | 0 | 0 | 0 | 0.0 | 0.0 | 0.0 | 2.011 | 0.0 | 0.0 | 2.011 | data\patents\patents_google_com_patent_US11485676B2_en\processed\splitted\patents_google_com_patent_US11485676B2_en-table_5-0.csv
0.0 | 24.13 | 0.0 | 7.96 | 0.0 | 0.0 | 2.8 | 4.62 | 6.54 | 0.0 | 0 | 2.99 | 0.0 | 0.0 | 0.0 | 0.0409 | 0.0 | 0 | 0 | 0.0 | 0 | 0.0 | 4.41 | 46.5 | 0 | 0 | 0.0 | 0.0 | 0.0 | 0 | 0 | 0 | 0 | 0 | 0.0 | 0.0 | 0 | 0 | 0 | 0 | 0 | 0 | 0 | 0 | 0 | 0.0 | 0 | 0 | 0 | 0 | 0 | 0.0 | 0 | 0 | 0 | 0 | 0 | 0 | 0 | 0 | 0 | 0 | 0 | 0 | 0 | 0 | 0 | 0 | 0 | 0 | 0 | 0 | 0 | 0.0 | 0.0 | 0.0 | 2.014 | 0.0 | 0.0 | 2.014 | data\patents\patents_google_com_patent_US11485676B2_en\processed\splitted\patents_google_com_patent_US11485676B2_en-table_5-0.csv
0.0 | 22.54 | 0.0 | 13.06 | 0.0167 | 0.0 | 0.21 | 0.47 | 0.0906 | 0.0 | 0 | 10.09 | 0.0 | 0.0 | 0.0 | 0.0348 | 0.0 | 0 | 0 | 0.0 | 0 | 0.0 | 14.85 | 38.65 | 0 | 0 | 0.0 | 0.0 | 0.0 | 0 | 0 | 0 | 0 | 0 | 0.0 | 0.0 | 0 | 0 | 0 | 0 | 0 | 0 | 0 | 0 | 0 | 0.0 | 0 | 0 | 0 | 0 | 0 | 0.0 | 0 | 0 | 0 | 0 | 0 | 0 | 0 | 0 | 0 | 0 | 0 | 0 | 0 | 0 | 0 | 0 | 0 | 0 | 0 | 0 | 0 | 0.0 | 0.0 | 0.0 | 2.012 | 0.0 | 0.0 | 2.012 | data\patents\patents_google_com_patent_US11485676B2_en\processed\splitted\patents_google_com_patent_US11485676B2_en-table_5-0.csv
0.0 | 24.22 | 0.0 | 4.19 | 0.0 | 0.0 | 0.0324 | 6.85 | 10.18 | 0.0 | 0 | 3.27 | 0.0 | 0.0 | 0.0 | 0.0411 | 0.0 | 0 | 0 | 0.0 | 0 | 0.0 | 4.82 | 46.39 | 0 | 0 | 0.0 | 0.0 | 0.0 | 0 | 0 | 0 | 0 | 0 | 0.0 | 0.0 | 0 | 0 | 0 | 0 | 0 | 0 | 0 | 0 | 0 | 0.0 | 0 | 0 | 0 | 0 | 0 | 0.0 | 0 | 0 | 0 | 0 | 0 | 0 | 0 | 0 | 0 | 0 | 0 | 0 | 0 | 0 | 0 | 0 | 0 | 0 | 0 | 0 | 0 | 0.0 | 0.0 | 0.0 | 2.004 | 0.0 | 0.0 | 2.004 | data\patents\patents_google_com_patent_US11485676B2_en\processed\splitted\patents_google_com_patent_US11485676B2_en-table_5-1.csv
0.0 | 23.35 | 0.0 | 0.0 | 0.0 | 0.0 | 7.21 | 0.0 | 6.5 | 0.0 | 0 | 7.99 | 0.0 | 0.0 | 1.99 | 0.0283 | 0.0 | 0 | 0 | 0.0 | 0 | 0.0 | 21.97 | 30.96 | 0 | 0 | 0.0 | 0.0 | 0.0 | 0 | 0 | 0 | 0 | 0 | 0.0 | 0.0 | 0 | 0 | 0 | 0 | 0 | 0 | 0 | 0 | 0 | 0.0 | 0 | 0 | 0 | 0 | 0 | 0.0 | 0 | 0 | 0 | 0 | 0 | 0 | 0 | 0 | 0 | 0 | 0 | 0 | 0 | 0 | 0 | 0 | 0 | 0 | 0 | 0 | 0 | 0.0 | 0.0 | 0.0 | 1.987 | 0.0 | 0.0 | 1.987 | data\patents\patents_google_com_patent_US11485676B2_en\processed\splitted\patents_google_com_patent_US11485676B2_en-table_5-10.csv
0.0 | 24.99 | 0.0 | 0.0 | 0.0 | 0.0 | 0.0 | 0.0 | 10.29 | 0.0 | 0 | 8.5 | 0.0 | 0.0 | 1.01 | 0.0302 | 0.0 | 0 | 0 | 0.0 | 0 | 0.0 | 20.7 | 34.49 | 0 | 0 | 0.0 | 0.0 | 0.0 | 0 | 0 | 0 | 0 | 0 | 0.0 | 0.0 | 0 | 0 | 0 | 0 | 0 | 0 | 0 | 0 | 0 | 0.0 | 0 | 0 | 0 | 0 | 0 | 0.0 | 0 | 0 | 0 | 0 | 0 | 0 | 0 | 0 | 0 | 0 | 0 | 0 | 0 | 0 | 0 | 0 | 0 | 0 | 0 | 0 | 0 | 0.0 | 0.0 | 0.0 | 1.994 | 0.0 | 0.0 | 1.994 | data\patents\patents_google_com_patent_US11485676B2_en\processed\splitted\patents_google_com_patent_US11485676B2_en-table_5-10.csv
0.0 | 24.99 | 0.0 | 0.0 | 0.0 | 0.0 | 0.0 | 0.0 | 10.29 | 0.0 | 0 | 8.5 | 0.0 | 0.0 | 1.01 | 0.0302 | 0.0 | 0 | 0 | 0.0 | 0 | 0.0 | 20.7 | 34.49 | 0 | 0 | 0.0 | 0.0 | 0.0 | 0 | 0 | 0 | 0 | 0 | 0.0 | 0.0 | 0 | 0 | 0 | 0 | 0 | 0 | 0 | 0 | 0 | 0.0 | 0 | 0 | 0 | 0 | 0 | 0.0 | 0 | 0 | 0 | 0 | 0 | 0 | 0 | 0 | 0 | 0 | 0 | 0 | 0 | 0 | 0 | 0 | 0 | 0 | 0 | 0 | 0 | 0.0 | 0.0 | 0.0 | 1.954 | 0.0 | 0.0 | 1.954 | data\patents\patents_google_com_patent_US11485676B2_en\processed\splitted\patents_google_com_patent_US11485676B2_en-table_5-10.csv
0.0 | 24.02 | 0.0 | 0.0 | 0.0 | 0.0 | 22.28 | 0.0 | 4.96 | 0.0 | 0 | 0.0 | 0.0 | 0.0 | 0.0 | 0.0252 | 0.0 | 0 | 0 | 0.0 | 0 | 0.0 | 22.44 | 26.28 | 0 | 0 | 0.0 | 0.0 | 0.0 | 0 | 0 | 0 | 0 | 0 | 0.0 | 0.0 | 0 | 0 | 0 | 0 | 0 | 0 | 0 | 0 | 0 | 0.0 | 0 | 0 | 0 | 0 | 0 | 0.0 | 0 | 0 | 0 | 0 | 0 | 0 | 0 | 0 | 0 | 0 | 0 | 0 | 0 | 0 | 0 | 0 | 0 | 0 | 0 | 0 | 0 | 0.0 | 0.0 | 0.0 | 1.964 | 0.0 | 0.0 | 1.964 | data\patents\patents_google_com_patent_US11485676B2_en\processed\splitted\patents_google_com_patent_US11485676B2_en-table_5-10.csv
0.0 | 24.02 | 0.0 | 0.0 | 0.0 | 0.0 | 20.01 | 0.0 | 4.96 | 0.0 | 0 | 0.0 | 0.0 | 0.0 | 0.0 | 0.0253 | 0.0 | 0 | 0 | 0.0 | 0 | 0.0 | 24.6 | 26.39 | 0 | 0 | 0.0 | 0.0 | 0.0 | 0 | 0 | 0 | 0 | 0 | 0.0 | 0.0 | 0 | 0 | 0 | 0 | 0 | 0 | 0 | 0 | 0 | 0.0 | 0 | 0 | 0 | 0 | 0 | 0.0 | 0 | 0 | 0 | 0 | 0 | 0 | 0 | 0 | 0 | 0 | 0 | 0 | 0 | 0 | 0 | 0 | 0 | 0 | 0 | 0 | 0 | 0.0 | 0.0 | 0.0 | 1.956 | 0.0 | 0.0 | 1.956 | data\patents\patents_google_com_patent_US11485676B2_en\processed\splitted\patents_google_com_patent_US11485676B2_en-table_5-10.csv
0.0 | 24.02 | 0.0 | 0.0 | 0.0 | 0.0 | 20.0 | 0.0 | 4.96 | 0.0 | 0 | 0.0 | 0.0 | 0.0 | 0.0 | 0.0215 | 0.0 | 0 | 0 | 0.0 | 0 | 0.0 | 27.0 | 24.0 | 0 | 0 | 0.0 | 0.0 | 0.0 | 0 | 0 | 0 | 0 | 0 | 0.0 | 0.0 | 0 | 0 | 0 | 0 | 0 | 0 | 0 | 0 | 0 | 0.0 | 0 | 0 | 0 | 0 | 0 | 0.0 | 0 | 0 | 0 | 0 | 0 | 0 | 0 | 0 | 0 | 0 | 0 | 0 | 0 | 0 | 0 | 0 | 0 | 0 | 0 | 0 | 0 | 0.0 | 0.0 | 0.0 | 1.964 | 0.0 | 0.0 | 1.964 | data\patents\patents_google_com_patent_US11485676B2_en\processed\splitted\patents_google_com_patent_US11485676B2_en-table_5-10.csv
0.0 | 23.99 | 0.0 | 0.0 | 0.0 | 0.0 | 16.07 | 0.0 | 6.91 | 0.0 | 0 | 3.02 | 0.0 | 0.0 | 0.0 | 0.0265 | 0.0 | 0 | 0 | 0.0 | 0 | 0.0 | 21.99 | 27.99 | 0 | 0 | 0.0 | 0.0 | 0.0 | 0 | 0 | 0 | 0 | 0 | 0.0 | 0.0 | 0 | 0 | 0 | 0 | 0 | 0 | 0 | 0 | 0 | 0.0 | 0 | 0 | 0 | 0 | 0 | 0.0 | 0 | 0 | 0 | 0 | 0 | 0 | 0 | 0 | 0 | 0 | 0 | 0 | 0 | 0 | 0 | 0 | 0 | 0 | 0 | 0 | 0 | 1.9725 | 1.948 | 1.9572 | 1.981 | 0.0 | 0.0 | -1.0 | data\patents\patents_google_com_patent_US11485676B2_en\processed\splitted\patents_google_com_patent_US11485676B2_en-table_5-11.csv
0.0 | 23.99 | 0.0 | 0.0 | 0.0 | 0.0 | 13.1 | 0.0 | 5.19 | 0.0 | 0 | 7.7 | 0.0 | 0.0 | 0.0 | 0.0285 | 0.0 | 0 | 0 | 0.0 | 0 | 0.0 | 18.0 | 32.0 | 0 | 0 | 0.0 | 0.0 | 0.0 | 0 | 0 | 0 | 0 | 0 | 0.0 | 0.0 | 0 | 0 | 0 | 0 | 0 | 0 | 0 | 0 | 0 | 0.0 | 0 | 0 | 0 | 0 | 0 | 0.0 | 0 | 0 | 0 | 0 | 0 | 0 | 0 | 0 | 0 | 0 | 0 | 0 | 0 | 0 | 0 | 0 | 0 | 0 | 0 | 0 | 0 | 0.0 | 0.0 | 0.0 | 1.978 | 0.0 | 0.0 | 1.978 | data\patents\patents_google_com_patent_US11485676B2_en\processed\splitted\patents_google_com_patent_US11485676B2_en-table_5-11.csv
0.0 | 23.99 | 0.0 | 0.0 | 0.0 | 0.0 | 14.63 | 0.0 | 6.06 | 0.0 | 0 | 5.3 | 0.0 | 0.0 | 0.0 | 0.0282 | 0.0 | 0 | 0 | 0.0 | 0 | 0.0 | 17.99 | 32.0 | 0 | 0 | 0.0 | 0.0 | 0.0 | 0 | 0 | 0 | 0 | 0 | 0.0 | 0.0 | 0 | 0 | 0 | 0 | 0 | 0 | 0 | 0 | 0 | 0.0 | 0 | 0 | 0 | 0 | 0 | 0.0 | 0 | 0 | 0 | 0 | 0 | 0 | 0 | 0 | 0 | 0 | 0 | 0 | 0 | 0 | 0 | 0 | 0 | 0 | 0 | 0 | 0 | 0.0 | 0.0 | 0.0 | 1.97 | 0.0 | 0.0 | 1.97 | data\patents\patents_google_com_patent_US11485676B2_en\processed\splitted\patents_google_com_patent_US11485676B2_en-table_5-11.csv
0.0 | 23.89 | 0.0 | 0.0 | 0.0 | 0.0 | 16.01 | 0.0 | 3.96 | 0.0 | 0 | 6.12 | 0.0 | 0.0 | 0.0 | 0.0268 | 0.0 | 0 | 0 | 0.0 | 0 | 0.0 | 21.99 | 28.01 | 0 | 0 | 0.0 | 0.0 | 0.0 | 0 | 0 | 0 | 0 | 0 | 0.0 | 0.0 | 0 | 0 | 0 | 0 | 0 | 0 | 0 | 0 | 0 | 0.0 | 0 | 0 | 0 | 0 | 0 | 0.0 | 0 | 0 | 0 | 0 | 0 | 0 | 0 | 0 | 0 | 0 | 0 | 0 | 0 | 0 | 0 | 0 | 0 | 0 | 0 | 0 | 0 | 1.9766 | 1.974 | 1.9751 | 1.965 | 0.0 | 0.0 | -1.0 | data\patents\patents_google_com_patent_US11485676B2_en\processed\splitted\patents_google_com_patent_US11485676B2_en-table_5-11.csv
0.0 | 23.89 | 0.0 | 0.0 | 0.0 | 0.0 | 14.84 | 0.0 | 5.12 | 0.0 | 0 | 6.11 | 0.0 | 0.0 | 0.0 | 0.0267 | 0.0 | 0 | 0 | 0.0 | 0 | 0.0 | 22.58 | 27.43 | 0 | 0 | 0.0 | 0.0 | 0.0 | 0 | 0 | 0 | 0 | 0 | 0.0 | 0.0 | 0 | 0 | 0 | 0 | 0 | 0 | 0 | 0 | 0 | 0.0 | 0 | 0 | 0 | 0 | 0 | 0.0 | 0 | 0 | 0 | 0 | 0 | 0 | 0 | 0 | 0 | 0 | 0 | 0 | 0 | 0 | 0 | 0 | 0 | 0 | 0 | 0 | 0 | 0.0 | 0.0 | 0.0 | 1.971 | 0.0 | 0.0 | 1.971 | data\patents\patents_google_com_patent_US11485676B2_en\processed\splitted\patents_google_com_patent_US11485676B2_en-table_5-11.csv
0.0 | 23.88 | 0.0 | 0.0 | 0.0 | 0.0 | 14.91 | 0.0 | 5.07 | 0.0 | 0 | 6.11 | 0.0 | 0.0 | 0.0 | 0.0273 | 0.0 | 0 | 0 | 0.0 | 0 | 0.0 | 20.89 | 29.12 | 0 | 0 | 0.0 | 0.0 | 0.0 | 0 | 0 | 0 | 0 | 0 | 0.0 | 0.0 | 0 | 0 | 0 | 0 | 0 | 0 | 0 | 0 | 0 | 0.0 | 0 | 0 | 0 | 0 | 0 | 0.0 | 0 | 0 | 0 | 0 | 0 | 0 | 0 | 0 | 0 | 0 | 0 | 0 | 0 | 0 | 0 | 0 | 0 | 0 | 0 | 0 | 0 | 2.0044 | 1.974 | 1.9853 | 1.972 | 0.0 | 0.0 | -1.0 | data\patents\patents_google_com_patent_US11485676B2_en\processed\splitted\patents_google_com_patent_US11485676B2_en-table_5-11.csv
0.0 | 23.9 | 0.0 | 0.0 | 0.0 | 0.0 | 14.04 | 0.0 | 5.91 | 0.0 | 0 | 6.11 | 0.0 | 0.0 | 0.0 | 0.0276 | 0.0 | 0 | 0 | 0.0 | 0 | 0.0 | 20.03 | 29.98 | 0 | 0 | 0.0 | 0.0 | 0.0 | 0 | 0 | 0 | 0 | 0 | 0.0 | 0.0 | 0 | 0 | 0 | 0 | 0 | 0 | 0 | 0 | 0 | 0.0 | 0 | 0 | 0 | 0 | 0 | 0.0 | 0 | 0 | 0 | 0 | 0 | 0 | 0 | 0 | 0 | 0 | 0 | 0 | 0 | 0 | 0 | 0 | 0 | 0 | 0 | 0 | 0 | 1.9887 | 1.96 | 1.9707 | 1.958 | 0.0 | 0.0 | -1.0 | data\patents\patents_google_com_patent_US11485676B2_en\processed\splitted\patents_google_com_patent_US11485676B2_en-table_5-11.csv
0.0 | 23.5 | 0.0 | 0.0 | 0.0 | 0.0 | 7.5 | 0.0 | 5.0 | 0.0 | 0 | 12.5 | 0.0 | 0.0 | 0.0 | 0.0292 | 0.0 | 0 | 0 | 0.0 | 0 | 0.0 | 20.0 | 31.47 | 0 | 0 | 0.0 | 0.0 | 0.0 | 0 | 0 | 0 | 0 | 0 | 0.0 | 0.0 | 0 | 0 | 0 | 0 | 0 | 0 | 0 | 0 | 0 | 0.0 | 0 | 0 | 0 | 0 | 0 | 0.0 | 0 | 0 | 0 | 0 | 0 | 0 | 0 | 0 | 0 | 0 | 0 | 0 | 0 | 0 | 0 | 0 | 0 | 0 | 0 | 0 | 0 | 0.0 | 0.0 | 0.0 | 1.99 | 0.0 | 0.0 | 1.99 | data\patents\patents_google_com_patent_US11485676B2_en\processed\splitted\patents_google_com_patent_US11485676B2_en-table_5-12.csv
0.0 | 23.26 | 0.0 | 0.0 | 0.0 | 0.0 | 7.26 | 0.0 | 5.0 | 0.0 | 0 | 12.26 | 0.0 | 0.0 | 0.0 | 0.0289 | 0.0 | 0 | 0 | 0.0 | 0 | 0.0 | 21.42 | 30.77 | 0 | 0 | 0.0 | 0.0 | 0.0 | 0 | 0 | 0 | 0 | 0 | 0.0 | 0.0 | 0 | 0 | 0 | 0 | 0 | 0 | 0 | 0 | 0 | 0.0 | 0 | 0 | 0 | 0 | 0 | 0.0 | 0 | 0 | 0 | 0 | 0 | 0 | 0 | 0 | 0 | 0 | 0 | 0 | 0 | 0 | 0 | 0 | 0 | 0 | 0 | 0 | 0 | 0.0 | 0.0 | 0.0 | 1.992 | 0.0 | 0.0 | 1.992 | data\patents\patents_google_com_patent_US11485676B2_en\processed\splitted\patents_google_com_patent_US11485676B2_en-table_5-12.csv
0.0 | 23.26 | 0.0 | 0.0 | 0.0 | 0.0 | 7.25 | 0.0 | 5.0 | 0.0 | 0 | 12.27 | 0.0 | 0.0 | 0.0 | 0.0291 | 0.0 | 0 | 0 | 0.0 | 0 | 0.0 | 20.81 | 31.38 | 0 | 0 | 0.0 | 0.0 | 0.0 | 0 | 0 | 0 | 0 | 0 | 0.0 | 0.0 | 0 | 0 | 0 | 0 | 0 | 0 | 0 | 0 | 0 | 0.0 | 0 | 0 | 0 | 0 | 0 | 0.0 | 0 | 0 | 0 | 0 | 0 | 0 | 0 | 0 | 0 | 0 | 0 | 0 | 0 | 0 | 0 | 0 | 0 | 0 | 0 | 0 | 0 | 0.0 | 0.0 | 0.0 | 1.995 | 0.0 | 0.0 | 1.995 | data\patents\patents_google_com_patent_US11485676B2_en\processed\splitted\patents_google_com_patent_US11485676B2_en-table_5-12.csv
0.0 | 23.28 | 0.0 | 0.0 | 0.0 | 0.0 | 7.29 | 0.0 | 4.99 | 0.0 | 0 | 12.29 | 0.0 | 0.0 | 0.0 | 0.0294 | 0.0 | 0 | 0 | 0.0 | 0 | 0.0 | 20.0 | 32.12 | 0 | 0 | 0.0 | 0.0 | 0.0 | 0 | 0 | 0 | 0 | 0 | 0.0 | 0.0 | 0 | 0 | 0 | 0 | 0 | 0 | 0 | 0 | 0 | 0.0 | 0 | 0 | 0 | 0 | 0 | 0.0 | 0 | 0 | 0 | 0 | 0 | 0 | 0 | 0 | 0 | 0 | 0 | 0 | 0 | 0 | 0 | 0 | 0 | 0 | 0 | 0 | 0 | 0.0 | 0.0 | 0.0 | 1.995 | 0.0 | 0.0 | 1.995 | data\patents\patents_google_com_patent_US11485676B2_en\processed\splitted\patents_google_com_patent_US11485676B2_en-table_5-12.csv
0.0 | 22.94 | 0.0 | 0.0 | 0.0 | 0.0 | 7.02 | 0.0 | 4.99 | 0.0 | 0 | 12.03 | 0.0 | 0.0 | 0.0 | 0.0289 | 0.0 | 0 | 0 | 0.0 | 0 | 0.0 | 22.17 | 30.82 | 0 | 0 | 0.0 | 0.0 | 0.0 | 0 | 0 | 0 | 0 | 0 | 0.0 | 0.0 | 0 | 0 | 0 | 0 | 0 | 0 | 0 | 0 | 0 | 0.0 | 0 | 0 | 0 | 0 | 0 | 0.0 | 0 | 0 | 0 | 0 | 0 | 0 | 0 | 0 | 0 | 0 | 0 | 0 | 0 | 0 | 0 | 0 | 0 | 0 | 0 | 0 | 0 | 0.0 | 0.0 | 0.0 | 1.997 | 0.0 | 0.0 | 1.997 | data\patents\patents_google_com_patent_US11485676B2_en\processed\splitted\patents_google_com_patent_US11485676B2_en-table_5-12.csv
0.0 | 22.94 | 0.0 | 0.0 | 0.0 | 0.0 | 7.02 | 0.0 | 5.0 | 0.0 | 0 | 12.03 | 0.0 | 0.0 | 0.0 | 0.0291 | 0.0 | 0 | 0 | 0.0 | 0 | 0.0 | 21.53 | 31.45 | 0 | 0 | 0.0 | 0.0 | 0.0 | 0 | 0 | 0 | 0 | 0 | 0.0 | 0.0 | 0 | 0 | 0 | 0 | 0 | 0 | 0 | 0 | 0 | 0.0 | 0 | 0 | 0 | 0 | 0 | 0.0 | 0 | 0 | 0 | 0 | 0 | 0 | 0 | 0 | 0 | 0 | 0 | 0 | 0 | 0 | 0 | 0 | 0 | 0 | 0 | 0 | 0 | 0.0 | 0.0 | 0.0 | 1.986 | 0.0 | 0.0 | 1.986 | data\patents\patents_google_com_patent_US11485676B2_en\processed\splitted\patents_google_com_patent_US11485676B2_en-table_5-12.csv
0.0 | 23.91 | 0.0 | 3.76 | 0.0 | 0.0 | 9.1 | 0.0 | 2.14 | 0.0 | 0 | 8.0 | 0.0 | 0.0 | 2.1 | 0.0284 | 0.0 | 0 | 0 | 0.0 | 0 | 0.0 | 18.97 | 31.98 | 0 | 0 | 0.0 | 0.0 | 0.0 | 0 | 0 | 0 | 0 | 0 | 0.0 | 0.0 | 0 | 0 | 0 | 0 | 0 | 0 | 0 | 0 | 0 | 0.0 | 0 | 0 | 0 | 0 | 0 | 0.0 | 0 | 0 | 0 | 0 | 0 | 0 | 0 | 0 | 0 | 0 | 0 | 0 | 0 | 0 | 0 | 0 | 0 | 0 | 0 | 0 | 0 | 0.0 | 0.0 | 0.0 | 1.991 | 0.0 | 0.0 | 1.991 | data\patents\patents_google_com_patent_US11485676B2_en\processed\splitted\patents_google_com_patent_US11485676B2_en-table_5-13.csv
0.0 | 23.98 | 0.0 | 0.0 | 0.0 | 0.0 | 9.01 | 0.0 | 8.0 | 0.0 | 0 | 8.01 | 0.0 | 0.0 | 0.0 | 0.0271 | 0.0 | 0 | 0 | 0.0 | 0 | 0.0 | 16.4 | 31.0 | 0 | 0 | 0.0 | 0.0 | 3.58 | 0 | 0 | 0 | 0 | 0 | 0.0 | 0.0 | 0 | 0 | 0 | 0 | 0 | 0 | 0 | 0 | 0 | 0.0 | 0 | 0 | 0 | 0 | 0 | 0.0 | 0 | 0 | 0 | 0 | 0 | 0 | 0 | 0 | 0 | 0 | 0 | 0 | 0 | 0 | 0 | 0 | 0 | 0 | 0 | 0 | 0 | 0.0 | 0.0 | 0.0 | 1.989 | 0.0 | 0.0 | 1.989 | data\patents\patents_google_com_patent_US11485676B2_en\processed\splitted\patents_google_com_patent_US11485676B2_en-table_5-13.csv
0.0 | 23.5 | 0.0 | 0.0 | 0.0 | 0.0 | 7.5 | 0.0 | 5.0 | 0.0 | 0 | 12.5 | 0.0 | 0.0 | 0.0 | 0.0292 | 0.0 | 0 | 0 | 0.0 | 0 | 0.0 | 19.98 | 31.49 | 0 | 0 | 0.0 | 0.0 | 0.0 | 0 | 0 | 0 | 0 | 0 | 0.0 | 0.0 | 0 | 0 | 0 | 0 | 0 | 0 | 0 | 0 | 0 | 0.0 | 0 | 0 | 0 | 0 | 0 | 0.0 | 0 | 0 | 0 | 0 | 0 | 0 | 0 | 0 | 0 | 0 | 0 | 0 | 0 | 0 | 0 | 0 | 0 | 0 | 0 | 0 | 0 | 0.0 | 0.0 | 0.0 | 1.99 | 0.0 | 0.0 | 1.99 | data\patents\patents_google_com_patent_US11485676B2_en\processed\splitted\patents_google_com_patent_US11485676B2_en-table_5-13.csv
0.0 | 23.25 | 0.0 | 0.0 | 0.0 | 0.0 | 7.26 | 0.0 | 5.0 | 0.0 | 0 | 12.27 | 0.0 | 0.0 | 0.0 | 0.0289 | 0.0 | 0 | 0 | 0.0 | 0 | 0.0 | 21.41 | 30.79 | 0 | 0 | 0.0 | 0.0 | 0.0 | 0 | 0 | 0 | 0 | 0 | 0.0 | 0.0 | 0 | 0 | 0 | 0 | 0 | 0 | 0 | 0 | 0 | 0.0 | 0 | 0 | 0 | 0 | 0 | 0.0 | 0 | 0 | 0 | 0 | 0 | 0 | 0 | 0 | 0 | 0 | 0 | 0 | 0 | 0 | 0 | 0 | 0 | 0 | 0 | 0 | 0 | 0.0 | 0.0 | 0.0 | 1.992 | 0.0 | 0.0 | 1.992 | data\patents\patents_google_com_patent_US11485676B2_en\processed\splitted\patents_google_com_patent_US11485676B2_en-table_5-13.csv
0.0 | 23.26 | 0.0 | 0.0 | 0.0 | 0.0 | 7.25 | 0.0 | 5.0 | 0.0 | 0 | 12.27 | 0.0 | 0.0 | 0.0 | 0.0291 | 0.0 | 0 | 0 | 0.0 | 0 | 0.0 | 20.79 | 31.4 | 0 | 0 | 0.0 | 0.0 | 0.0 | 0 | 0 | 0 | 0 | 0 | 0.0 | 0.0 | 0 | 0 | 0 | 0 | 0 | 0 | 0 | 0 | 0 | 0.0 | 0 | 0 | 0 | 0 | 0 | 0.0 | 0 | 0 | 0 | 0 | 0 | 0 | 0 | 0 | 0 | 0 | 0 | 0 | 0 | 0 | 0 | 0 | 0 | 0 | 0 | 0 | 0 | 0.0 | 0.0 | 0.0 | 1.995 | 0.0 | 0.0 | 1.995 | data\patents\patents_google_com_patent_US11485676B2_en\processed\splitted\patents_google_com_patent_US11485676B2_en-table_5-13.csv
0.0 | 23.27 | 0.0 | 0.0 | 0.0 | 0.0 | 7.29 | 0.0 | 4.99 | 0.0 | 0 | 12.28 | 0.0 | 0.0 | 0.0 | 0.0294 | 0.0 | 0 | 0 | 0.0 | 0 | 0.0 | 20.0 | 32.14 | 0 | 0 | 0.0 | 0.0 | 0.0 | 0 | 0 | 0 | 0 | 0 | 0.0 | 0.0 | 0 | 0 | 0 | 0 | 0 | 0 | 0 | 0 | 0 | 0.0 | 0 | 0 | 0 | 0 | 0 | 0.0 | 0 | 0 | 0 | 0 | 0 | 0 | 0 | 0 | 0 | 0 | 0 | 0 | 0 | 0 | 0 | 0 | 0 | 0 | 0 | 0 | 0 | 0.0 | 0.0 | 0.0 | 1.988 | 0.0 | 0.0 | 1.988 | data\patents\patents_google_com_patent_US11485676B2_en\processed\splitted\patents_google_com_patent_US11485676B2_en-table_5-13.csv
0.0 | 23.34 | 0.0 | 0.0 | 0.0 | 0.0 | 2.21 | 0.0 | 6.93 | 0.0 | 0 | 13.95 | 0.0 | 0.0 | 1.04 | 0.0296 | 0.0 | 0 | 0 | 0.0 | 0 | 0.0 | 20.99 | 31.51 | 0 | 0 | 0.0 | 0.0 | 0.0 | 0 | 0 | 0 | 0 | 0 | 0.0 | 0.0 | 0 | 0 | 0 | 0 | 0 | 0 | 0 | 0 | 0 | 0.0 | 0 | 0 | 0 | 0 | 0 | 0.0 | 0 | 0 | 0 | 0 | 0 | 0 | 0 | 0 | 0 | 0 | 0 | 0 | 0 | 0 | 0 | 0 | 0 | 0 | 0 | 0 | 0 | 0.0 | 0.0 | 0.0 | 1.99 | 0.0 | 0.0 | 1.99 | data\patents\patents_google_com_patent_US11485676B2_en\processed\splitted\patents_google_com_patent_US11485676B2_en-table_5-13.csv
0.0 | 23.35 | 0.0 | 0.0 | 0.0 | 0.0 | 3.86 | 0.0 | 6.95 | 0.0 | 0 | 12.3 | 0.0 | 0.0 | 1.03 | 0.0293 | 0.0 | 0 | 0 | 0.0 | 0 | 0.0 | 20.99 | 31.49 | 0 | 0 | 0.0 | 0.0 | 0.0 | 0 | 0 | 0 | 0 | 0 | 0.0 | 0.0 | 0 | 0 | 0 | 0 | 0 | 0 | 0 | 0 | 0 | 0.0 | 0 | 0 | 0 | 0 | 0 | 0.0 | 0 | 0 | 0 | 0 | 0 | 0 | 0 | 0 | 0 | 0 | 0 | 0 | 0 | 0 | 0 | 0 | 0 | 0 | 0 | 0 | 0 | 0.0 | 0.0 | 0.0 | 1.985 | 0.0 | 0.0 | 1.985 | data\patents\patents_google_com_patent_US11485676B2_en\processed\splitted\patents_google_com_patent_US11485676B2_en-table_5-14.csv
0.0 | 23.35 | 0.0 | 0.0 | 0.0 | 0.0 | 5.89 | 0.0 | 8.0 | 0.0 | 0 | 10.3 | 0.0 | 0.0 | 0.0 | 0.029 | 0.0 | 0 | 0 | 0.0 | 0 | 0.0 | 20.97 | 31.47 | 0 | 0 | 0.0 | 0.0 | 0.0 | 0 | 0 | 0 | 0 | 0 | 0.0 | 0.0 | 0 | 0 | 0 | 0 | 0 | 0 | 0 | 0 | 0 | 0.0 | 0 | 0 | 0 | 0 | 0 | 0.0 | 0 | 0 | 0 | 0 | 0 | 0 | 0 | 0 | 0 | 0 | 0 | 0 | 0 | 0 | 0 | 0 | 0 | 0 | 0 | 0 | 0 | 0.0 | 0.0 | 0.0 | 1.991 | 0.0 | 0.0 | 1.991 | data\patents\patents_google_com_patent_US11485676B2_en\processed\splitted\patents_google_com_patent_US11485676B2_en-table_5-14.csv
0.0 | 23.33 | 0.0 | 0.0 | 0.0 | 0.0 | 2.37 | 0.0 | 5.16 | 0.0 | 0 | 13.81 | 0.0 | 0.0 | 2.82 | 0.0293 | 0.0 | 0 | 0 | 0.0 | 0 | 0.0 | 20.99 | 31.5 | 0 | 0 | 0.0 | 0.0 | 0.0 | 0 | 0 | 0 | 0 | 0 | 0.0 | 0.0 | 0 | 0 | 0 | 0 | 0 | 0 | 0 | 0 | 0 | 0.0 | 0 | 0 | 0 | 0 | 0 | 0.0 | 0 | 0 | 0 | 0 | 0 | 0 | 0 | 0 | 0 | 0 | 0 | 0 | 0 | 0 | 0 | 0 | 0 | 0 | 0 | 0 | 0 | 0.0 | 0.0 | 0.0 | 1.989 | 0.0 | 0.0 | 1.989 | data\patents\patents_google_com_patent_US11485676B2_en\processed\splitted\patents_google_com_patent_US11485676B2_en-table_5-14.csv
0.0 | 23.33 | 0.0 | 0.0 | 0.0 | 0.0 | 4.13 | 0.0 | 6.02 | 0.0 | 0 | 12.04 | 0.0 | 0.0 | 1.99 | 0.0291 | 0.0 | 0 | 0 | 0.0 | 0 | 0.0 | 20.98 | 31.47 | 0 | 0 | 0.0 | 0.0 | 0.0 | 0 | 0 | 0 | 0 | 0 | 0.0 | 0.0 | 0 | 0 | 0 | 0 | 0 | 0 | 0 | 0 | 0 | 0.0 | 0 | 0 | 0 | 0 | 0 | 0.0 | 0 | 0 | 0 | 0 | 0 | 0 | 0 | 0 | 0 | 0 | 0 | 0 | 0 | 0 | 0 | 0 | 0 | 0 | 0 | 0 | 0 | 0.0 | 0.0 | 0.0 | 1.987 | 0.0 | 0.0 | 1.987 | data\patents\patents_google_com_patent_US11485676B2_en\processed\splitted\patents_google_com_patent_US11485676B2_en-table_5-14.csv
0.0 | 23.35 | 0.0 | 0.0 | 0.0 | 0.0 | 5.86 | 0.0 | 6.88 | 0.0 | 0 | 10.31 | 0.0 | 0.0 | 1.12 | 0.0289 | 0.0 | 0 | 0 | 0.0 | 0 | 0.0 | 20.98 | 31.47 | 0 | 0 | 0.0 | 0.0 | 0.0 | 0 | 0 | 0 | 0 | 0 | 0.0 | 0.0 | 0 | 0 | 0 | 0 | 0 | 0 | 0 | 0 | 0 | 0.0 | 0 | 0 | 0 | 0 | 0 | 0.0 | 0 | 0 | 0 | 0 | 0 | 0 | 0 | 0 | 0 | 0 | 0 | 0 | 0 | 0 | 0 | 0 | 0 | 0 | 0 | 0 | 0 | 0.0 | 0.0 | 0.0 | 1.984 | 0.0 | 0.0 | 1.984 | data\patents\patents_google_com_patent_US11485676B2_en\processed\splitted\patents_google_com_patent_US11485676B2_en-table_5-14.csv
0.0 | 23.38 | 0.0 | 0.0 | 0.0 | 0.0 | 8.15 | 0.0 | 7.99 | 0.0 | 0 | 8.04 | 0.0 | 0.0 | 0.0 | 0.0286 | 0.0 | 0 | 0 | 0.0 | 0 | 0.0 | 20.96 | 31.46 | 0 | 0 | 0.0 | 0.0 | 0.0 | 0 | 0 | 0 | 0 | 0 | 0.0 | 0.0 | 0 | 0 | 0 | 0 | 0 | 0 | 0 | 0 | 0 | 0.0 | 0 | 0 | 0 | 0 | 0 | 0.0 | 0 | 0 | 0 | 0 | 0 | 0 | 0 | 0 | 0 | 0 | 0 | 0 | 0 | 0 | 0 | 0 | 0 | 0 | 0 | 0 | 0 | 0.0 | 0.0 | 0.0 | 1.989 | 0.0 | 0.0 | 1.989 | data\patents\patents_google_com_patent_US11485676B2_en\processed\splitted\patents_google_com_patent_US11485676B2_en-table_5-14.csv
0.0 | 23.98 | 0.0 | 0.0 | 0.0 | 0.0 | 2.25 | 0.0 | 6.15 | 0.0 | 0 | 14.78 | 0.0 | 0.0 | 1.86 | 0.0305 | 0.0 | 0 | 0 | 0.0 | 0 | 0.0 | 16.98 | 33.97 | 0 | 0 | 0.0 | 0.0 | 0.0 | 0 | 0 | 0 | 0 | 0 | 0.0 | 0.0 | 0 | 0 | 0 | 0 | 0 | 0 | 0 | 0 | 0 | 0.0 | 0 | 0 | 0 | 0 | 0 | 0.0 | 0 | 0 | 0 | 0 | 0 | 0 | 0 | 0 | 0 | 0 | 0 | 0 | 0 | 0 | 0 | 0 | 0 | 0 | 0 | 0 | 0 | 0.0 | 0.0 | 0.0 | 1.988 | 0.0 | 0.0 | 1.988 | data\patents\patents_google_com_patent_US11485676B2_en\processed\splitted\patents_google_com_patent_US11485676B2_en-table_5-14.csv
0.0 | 23.98 | 0.0 | 0.0 | 0.0 | 0.0 | 2.39 | 0.0 | 5.18 | 0.0 | 0 | 14.64 | 0.0 | 0.0 | 2.8 | 0.0303 | 0.0 | 0 | 0 | 0.0 | 0 | 0.0 | 17.0 | 33.98 | 0 | 0 | 0.0 | 0.0 | 0.0 | 0 | 0 | 0 | 0 | 0 | 0.0 | 0.0 | 0 | 0 | 0 | 0 | 0 | 0 | 0 | 0 | 0 | 0.0 | 0 | 0 | 0 | 0 | 0 | 0.0 | 0 | 0 | 0 | 0 | 0 | 0 | 0 | 0 | 0 | 0 | 0 | 0 | 0 | 0 | 0 | 0 | 0 | 0 | 0 | 0 | 0 | 0.0 | 0.0 | 0.0 | 1.989 | 0.0 | 0.0 | 1.989 | data\patents\patents_google_com_patent_US11485676B2_en\processed\splitted\patents_google_com_patent_US11485676B2_en-table_5-15.csv
0.0 | 23.96 | 0.0 | 0.0 | 0.0 | 0.0 | 4.18 | 0.0 | 6.04 | 0.0 | 0 | 12.89 | 0.0 | 0.0 | 1.95 | 0.0301 | 0.0 | 0 | 0 | 0.0 | 0 | 0.0 | 16.98 | 33.97 | 0 | 0 | 0.0 | 0.0 | 0.0 | 0 | 0 | 0 | 0 | 0 | 0.0 | 0.0 | 0 | 0 | 0 | 0 | 0 | 0 | 0 | 0 | 0 | 0.0 | 0 | 0 | 0 | 0 | 0 | 0.0 | 0 | 0 | 0 | 0 | 0 | 0 | 0 | 0 | 0 | 0 | 0 | 0 | 0 | 0 | 0 | 0 | 0 | 0 | 0 | 0 | 0 | 0.0 | 0.0 | 0.0 | 1.987 | 0.0 | 0.0 | 1.987 | data\patents\patents_google_com_patent_US11485676B2_en\processed\splitted\patents_google_com_patent_US11485676B2_en-table_5-15.csv
0.0 | 23.95 | 0.0 | 0.0 | 0.0 | 0.0 | 5.89 | 0.0 | 6.9 | 0.0 | 0 | 11.19 | 0.0 | 0.0 | 1.11 | 0.0299 | 0.0 | 0 | 0 | 0.0 | 0 | 0.0 | 16.98 | 33.96 | 0 | 0 | 0.0 | 0.0 | 0.0 | 0 | 0 | 0 | 0 | 0 | 0.0 | 0.0 | 0 | 0 | 0 | 0 | 0 | 0 | 0 | 0 | 0 | 0.0 | 0 | 0 | 0 | 0 | 0 | 0.0 | 0 | 0 | 0 | 0 | 0 | 0 | 0 | 0 | 0 | 0 | 0 | 0 | 0 | 0 | 0 | 0 | 0 | 0 | 0 | 0 | 0 | 0.0 | 0.0 | 0.0 | 1.985 | 0.0 | 0.0 | 1.985 | data\patents\patents_google_com_patent_US11485676B2_en\processed\splitted\patents_google_com_patent_US11485676B2_en-table_5-15.csv
0.0 | 23.93 | 0.0 | 0.0 | 0.0 | 0.0 | 8.15 | 0.0 | 7.98 | 0.0 | 0 | 8.98 | 0.0 | 0.0 | 0.0 | 0.0297 | 0.0 | 0 | 0 | 0.0 | 0 | 0.0 | 16.98 | 33.95 | 0 | 0 | 0.0 | 0.0 | 0.0 | 0 | 0 | 0 | 0 | 0 | 0.0 | 0.0 | 0 | 0 | 0 | 0 | 0 | 0 | 0 | 0 | 0 | 0.0 | 0 | 0 | 0 | 0 | 0 | 0.0 | 0 | 0 | 0 | 0 | 0 | 0 | 0 | 0 | 0 | 0 | 0 | 0 | 0 | 0 | 0 | 0 | 0 | 0 | 0 | 0 | 0 | 0.0 | 0.0 | 0.0 | 1.997 | 0.0 | 0.0 | 1.997 | data\patents\patents_google_com_patent_US11485676B2_en\processed\splitted\patents_google_com_patent_US11485676B2_en-table_5-15.csv
0.0 | 22.86 | 0.0 | 0.0 | 0.0 | 0.0 | 6.18 | 0.0 | 9.97 | 0.0 | 0 | 3.53 | 0.0 | 0.0 | 3.47 | 0.0341 | 0.0 | 0 | 0 | 0.0 | 0 | 0.0 | 14.99 | 38.96 | 0 | 0 | 0.0 | 0.0 | 0.0 | 0 | 0 | 0 | 0 | 0 | 0.0 | 0.0 | 0 | 0 | 0 | 0 | 0 | 0 | 0 | 0 | 0 | 0.0 | 0 | 0 | 0 | 0 | 0 | 0.0 | 0 | 0 | 0 | 0 | 0 | 0 | 0 | 0 | 0 | 0 | 0 | 0 | 0 | 0 | 0 | 0 | 0 | 0 | 0 | 0 | 0 | 0.0 | 0.0 | 0.0 | 2.009 | 0.0 | 0.0 | 2.009 | data\patents\patents_google_com_patent_US11485676B2_en\processed\splitted\patents_google_com_patent_US11485676B2_en-table_5-2.csv
0.0 | 22.89 | 0.0 | 0.0 | 0.0 | 0.0 | 9.53 | 0.0 | 9.97 | 0.0 | 0 | 0.0 | 0.0 | 0.0 | 3.73 | 0.0371 | 0.0 | 0 | 0 | 0.0 | 0 | 0.0 | 14.95 | 38.9 | 0 | 0 | 0.0 | 0.0 | 0.0 | 0 | 0 | 0 | 0 | 0 | 0.0 | 0.0 | 0 | 0 | 0 | 0 | 0 | 0 | 0 | 0 | 0 | 0.0 | 0 | 0 | 0 | 0 | 0 | 0.0 | 0 | 0 | 0 | 0 | 0 | 0 | 0 | 0 | 0 | 0 | 0 | 0 | 0 | 0 | 0 | 0 | 0 | 0 | 0 | 0 | 0 | 0.0 | 0.0 | 0.0 | 2.016 | 0.0 | 0.0 | 2.016 | data\patents\patents_google_com_patent_US11485676B2_en\processed\splitted\patents_google_com_patent_US11485676B2_en-table_5-2.csv
0.0 | 22.78 | 0.0 | 0.0 | 0.0 | 0.0 | 0.0 | 0.0 | 9.93 | 0.0 | 0 | 13.24 | 0.0 | 0.0 | 0.0 | 0.0362 | 0.0 | 0 | 0 | 0.0 | 0 | 0.0 | 15.0 | 39.01 | 0 | 0 | 0.0 | 0.0 | 0.0 | 0 | 0 | 0 | 0 | 0 | 0.0 | 0.0 | 0 | 0 | 0 | 0 | 0 | 0 | 0 | 0 | 0 | 0.0 | 0 | 0 | 0 | 0 | 0 | 0.0 | 0 | 0 | 0 | 0 | 0 | 0 | 0 | 0 | 0 | 0 | 0 | 0 | 0 | 0 | 0 | 0 | 0 | 0 | 0 | 0 | 0 | 0.0 | 0.0 | 0.0 | 2.015 | 0.0 | 0.0 | 2.015 | data\patents\patents_google_com_patent_US11485676B2_en\processed\splitted\patents_google_com_patent_US11485676B2_en-table_5-2.csv
0.0 | 22.8 | 0.0 | 0.0 | 0.0 | 0.0 | 3.79 | 0.0 | 9.93 | 0.0 | 0 | 9.53 | 0.0 | 0.0 | 0.0 | 0.0355 | 0.0 | 0 | 0 | 0.0 | 0 | 0.0 | 14.97 | 38.95 | 0 | 0 | 0.0 | 0.0 | 0.0 | 0 | 0 | 0 | 0 | 0 | 0.0 | 0.0 | 0 | 0 | 0 | 0 | 0 | 0 | 0 | 0 | 0 | 0.0 | 0 | 0 | 0 | 0 | 0 | 0.0 | 0 | 0 | 0 | 0 | 0 | 0 | 0 | 0 | 0 | 0 | 0 | 0 | 0 | 0 | 0 | 0 | 0 | 0 | 0 | 0 | 0 | 0.0 | 0.0 | 0.0 | 2.014 | 0.0 | 0.0 | 2.014 | data\patents\patents_google_com_patent_US11485676B2_en\processed\splitted\patents_google_com_patent_US11485676B2_en-table_5-2.csv
0.0 | 22.81 | 0.0 | 0.0 | 0.0 | 0.0 | 6.69 | 0.0 | 9.91 | 0.0 | 0 | 6.69 | 0.0 | 0.0 | 0.0 | 0.0349 | 0.0 | 0 | 0 | 0.0 | 0 | 0.0 | 14.96 | 38.9 | 0 | 0 | 0.0 | 0.0 | 0.0 | 0 | 0 | 0 | 0 | 0 | 0.0 | 0.0 | 0 | 0 | 0 | 0 | 0 | 0 | 0 | 0 | 0 | 0.0 | 0 | 0 | 0 | 0 | 0 | 0.0 | 0 | 0 | 0 | 0 | 0 | 0 | 0 | 0 | 0 | 0 | 0 | 0 | 0 | 0 | 0 | 0 | 0 | 0 | 0 | 0 | 0 | 0.0 | 0.0 | 0.0 | 2.013 | 0.0 | 0.0 | 2.013 | data\patents\patents_google_com_patent_US11485676B2_en\processed\splitted\patents_google_com_patent_US11485676B2_en-table_5-2.csv
0.0 | 22.84 | 0.0 | 0.0 | 0.0 | 0.0 | 9.58 | 0.0 | 9.9 | 0.0 | 0 | 3.82 | 0.0 | 0.0 | 0.0 | 0.0343 | 0.0 | 0 | 0 | 0.0 | 0 | 0.0 | 14.95 | 38.87 | 0 | 0 | 0.0 | 0.0 | 0.0 | 0 | 0 | 0 | 0 | 0 | 0.0 | 0.0 | 0 | 0 | 0 | 0 | 0 | 0 | 0 | 0 | 0 | 0.0 | 0 | 0 | 0 | 0 | 0 | 0.0 | 0 | 0 | 0 | 0 | 0 | 0 | 0 | 0 | 0 | 0 | 0 | 0 | 0 | 0 | 0 | 0 | 0 | 0 | 0 | 0 | 0 | 0.0 | 0.0 | 0.0 | 2.011 | 0.0 | 0.0 | 2.011 | data\patents\patents_google_com_patent_US11485676B2_en\processed\splitted\patents_google_com_patent_US11485676B2_en-table_5-2.csv
0.0 | 22.86 | 0.0 | 0.0 | 0.0 | 0.0 | 13.47 | 0.0 | 9.89 | 0.0 | 0 | 0.0 | 0.0 | 0.0 | 0.0 | 0.0373 | 0.0 | 0 | 0 | 0.0 | 0 | 0.0 | 14.92 | 38.83 | 0 | 0 | 0.0 | 0.0 | 0.0 | 0 | 0 | 0 | 0 | 0 | 0.0 | 0.0 | 0 | 0 | 0 | 0 | 0 | 0 | 0 | 0 | 0 | 0.0 | 0 | 0 | 0 | 0 | 0 | 0.0 | 0 | 0 | 0 | 0 | 0 | 0 | 0 | 0 | 0 | 0 | 0 | 0 | 0 | 0 | 0 | 0 | 0 | 0 | 0 | 0 | 0 | 0.0 | 0.0 | 0.0 | 1.997 | 0.0 | 0.0 | 1.997 | data\patents\patents_google_com_patent_US11485676B2_en\processed\splitted\patents_google_com_patent_US11485676B2_en-table_5-2.csv
0.0 | 20.61 | 0.0 | 3.92 | 0.0 | 0.0 | 3.05 | 0.0 | 8.94 | 0.0 | 0 | 4.28 | 3.66 | 0.0 | 3.54 | 0.0332 | 0.0157 | 0 | 0 | 0.0 | 0 | 0.0 | 14.96 | 36.99 | 0 | 0 | 0.0 | 0.0 | 0.0 | 0 | 0 | 0 | 0 | 0 | 0.0 | 0.0 | 0 | 0 | 0 | 0 | 0 | 0 | 0 | 0 | 0 | 0.0 | 0 | 0 | 0 | 0 | 0 | 0.0 | 0 | 0 | 0 | 0 | 0 | 0 | 0 | 0 | 0 | 0 | 0 | 0 | 0 | 0 | 0 | 0 | 0 | 0 | 0 | 0 | 0 | 0.0 | 0.0 | 0.0 | 2.0 | 0.0 | 0.0 | 2.0 | data\patents\patents_google_com_patent_US11485676B2_en\processed\splitted\patents_google_com_patent_US11485676B2_en-table_5-3.csv
0.0 | 21.3 | 0.0 | 3.85 | 0.0 | 0.0 | 5.6 | 0.0 | 4.98 | 0.0 | 0 | 5.45 | 3.6 | 0.0 | 3.56 | 0.0328 | 0.82 | 0 | 0 | 0.0 | 0 | 0.0 | 14.94 | 35.87 | 0 | 0 | 0.0 | 0.0 | 0.0 | 0 | 0 | 0 | 0 | 0 | 0.0 | 0.0 | 0 | 0 | 0 | 0 | 0 | 0 | 0 | 0 | 0 | 0.0 | 0 | 0 | 0 | 0 | 0 | 0.0 | 0 | 0 | 0 | 0 | 0 | 0 | 0 | 0 | 0 | 0 | 0 | 0 | 0 | 0 | 0 | 0 | 0 | 0 | 0 | 0 | 0 | 0.0 | 0.0 | 0.0 | 2.002 | 0.0 | 0.0 | 2.002 | data\patents\patents_google_com_patent_US11485676B2_en\processed\splitted\patents_google_com_patent_US11485676B2_en-table_5-3.csv
0.0 | 20.42 | 0.0 | 2.81 | 0.0 | 0.0 | 2.19 | 0.0 | 12.09 | 0.0 | 0 | 4.49 | 2.63 | 0.0 | 2.5 | 0.0338 | 0.032 | 0 | 0 | 0.0 | 0 | 0.0 | 14.97 | 37.84 | 0 | 0 | 0.0 | 0.0 | 0.0 | 0 | 0 | 0 | 0 | 0 | 0.0 | 0.0 | 0 | 0 | 0 | 0 | 0 | 0 | 0 | 0 | 0 | 0.0 | 0 | 0 | 0 | 0 | 0 | 0.0 | 0 | 0 | 0 | 0 | 0 | 0 | 0 | 0 | 0 | 0 | 0 | 0 | 0 | 0 | 0 | 0 | 0 | 0 | 0 | 0 | 0 | 0.0 | 0.0 | 0.0 | 2.002 | 0.0 | 0.0 | 2.002 | data\patents\patents_google_com_patent_US11485676B2_en\processed\splitted\patents_google_com_patent_US11485676B2_en-table_5-3.csv
0.0 | 21.1 | 0.0 | 2.58 | 0.0 | 0.0 | 4.52 | 0.0 | 8.71 | 0.0 | 0 | 5.64 | 2.41 | 0.0 | 2.32 | 0.0335 | 0.79 | 0 | 0 | 0.0 | 0 | 0.0 | 14.97 | 36.93 | 0 | 0 | 0.0 | 0.0 | 0.0 | 0 | 0 | 0 | 0 | 0 | 0.0 | 0.0 | 0 | 0 | 0 | 0 | 0 | 0 | 0 | 0 | 0 | 0.0 | 0 | 0 | 0 | 0 | 0 | 0.0 | 0 | 0 | 0 | 0 | 0 | 0 | 0 | 0 | 0 | 0 | 0 | 0 | 0 | 0 | 0 | 0 | 0 | 0 | 0 | 0 | 0 | 0.0 | 0.0 | 0.0 | 2.002 | 0.0 | 0.0 | 2.002 | data\patents\patents_google_com_patent_US11485676B2_en\processed\splitted\patents_google_com_patent_US11485676B2_en-table_5-3.csv
0.0 | 21.71 | 0.0 | 2.71 | 0.0 | 0.0 | 6.74 | 0.0 | 4.98 | 0.0 | 0 | 6.54 | 2.54 | 0.0 | 2.45 | 0.0332 | 1.46 | 0 | 0 | 0.0 | 0 | 0.0 | 14.96 | 35.89 | 0 | 0 | 0.0 | 0.0 | 0.0 | 0 | 0 | 0 | 0 | 0 | 0.0 | 0.0 | 0 | 0 | 0 | 0 | 0 | 0 | 0 | 0 | 0 | 0.0 | 0 | 0 | 0 | 0 | 0 | 0.0 | 0 | 0 | 0 | 0 | 0 | 0 | 0 | 0 | 0 | 0 | 0 | 0 | 0 | 0 | 0 | 0 | 0 | 0 | 0 | 0 | 0 | 0.0 | 0.0 | 0.0 | 2.004 | 0.0 | 0.0 | 2.004 | data\patents\patents_google_com_patent_US11485676B2_en\processed\splitted\patents_google_com_patent_US11485676B2_en-table_5-3.csv
0.0 | 20.27 | 0.0 | 1.64 | 0.0 | 0.0 | 1.27 | 0.0 | 15.4 | 0.0 | 0 | 4.71 | 1.52 | 0.0 | 1.36 | 0.0344 | 0.0326 | 0 | 0 | 0.0 | 0 | 0.0 | 14.99 | 38.78 | 0 | 0 | 0.0 | 0.0 | 0.0 | 0 | 0 | 0 | 0 | 0 | 0.0 | 0.0 | 0 | 0 | 0 | 0 | 0 | 0 | 0 | 0 | 0 | 0.0 | 0 | 0 | 0 | 0 | 0 | 0.0 | 0 | 0 | 0 | 0 | 0 | 0 | 0 | 0 | 0 | 0 | 0 | 0 | 0 | 0 | 0 | 0 | 0 | 0 | 0 | 0 | 0 | 0.0 | 0.0 | 0.0 | 2.004 | 0.0 | 0.0 | 2.004 | data\patents\patents_google_com_patent_US11485676B2_en\processed\splitted\patents_google_com_patent_US11485676B2_en-table_5-3.csv
0.0 | 22.11 | 0.0 | 1.57 | 0.0 | 0.0 | 7.86 | 0.0 | 4.98 | 0.0 | 0 | 7.66 | 1.46 | 0.0 | 1.38 | 0.0335 | 2.11 | 0 | 0 | 0.0 | 0 | 0.0 | 14.95 | 35.9 | 0 | 0 | 0.0 | 0.0 | 0.0 | 0 | 0 | 0 | 0 | 0 | 0.0 | 0.0 | 0 | 0 | 0 | 0 | 0 | 0 | 0 | 0 | 0 | 0.0 | 0 | 0 | 0 | 0 | 0 | 0.0 | 0 | 0 | 0 | 0 | 0 | 0 | 0 | 0 | 0 | 0 | 0 | 0 | 0 | 0 | 0 | 0 | 0 | 0 | 0 | 0 | 0 | 0.0 | 0.0 | 0.0 | 2.006 | 0.0 | 0.0 | 2.006 | data\patents\patents_google_com_patent_US11485676B2_en\processed\splitted\patents_google_com_patent_US11485676B2_en-table_5-4.csv
0.0 | 20.1 | 0.0 | 0.028 | 0.0 | 0.0 | 0.0 | 0.0 | 19.85 | 0.0 | 0 | 5.0 | 0.0 | 0.0 | 0.0 | 0.0353 | 0.0335 | 0 | 0 | 0.0 | 0 | 0.0 | 14.99 | 39.97 | 0 | 0 | 0.0 | 0.0 | 0.0 | 0 | 0 | 0 | 0 | 0 | 0.0 | 0.0 | 0 | 0 | 0 | 0 | 0 | 0 | 0 | 0 | 0 | 0.0 | 0 | 0 | 0 | 0 | 0 | 0.0 | 0 | 0 | 0 | 0 | 0 | 0 | 0 | 0 | 0 | 0 | 0 | 0 | 0 | 0 | 0 | 0 | 0 | 0 | 0 | 0 | 0 | 0.0 | 0.0 | 0.0 | 2.006 | 0.0 | 0.0 | 2.006 | data\patents\patents_google_com_patent_US11485676B2_en\processed\splitted\patents_google_com_patent_US11485676B2_en-table_5-4.csv
0.0 | 20.87 | 0.0 | 0.0277 | 0.0 | 0.0 | 2.81 | 0.0 | 15.39 | 0.0 | 0 | 6.24 | 0.0 | 0.0 | 0.0 | 0.0349 | 0.89 | 0 | 0 | 0.0 | 0 | 0.0 | 14.97 | 38.76 | 0 | 0 | 0.0 | 0.0 | 0.0 | 0 | 0 | 0 | 0 | 0 | 0.0 | 0.0 | 0 | 0 | 0 | 0 | 0 | 0 | 0 | 0 | 0 | 0.0 | 0 | 0 | 0 | 0 | 0 | 0.0 | 0 | 0 | 0 | 0 | 0 | 0 | 0 | 0 | 0 | 0 | 0 | 0 | 0 | 0 | 0 | 0 | 0 | 0 | 0 | 0 | 0 | 0.0 | 0.0 | 0.0 | 2.006 | 0.0 | 0.0 | 2.006 | data\patents\patents_google_com_patent_US11485676B2_en\processed\splitted\patents_google_com_patent_US11485676B2_en-table_5-4.csv
0.0 | 21.44 | 0.0 | 0.0274 | 0.0 | 0.0 | 4.85 | 0.0 | 12.14 | 0.0 | 0 | 7.15 | 0.0 | 0.0 | 0.0 | 0.0346 | 1.54 | 0 | 0 | 0.0 | 0 | 0.0 | 14.97 | 37.86 | 0 | 0 | 0.0 | 0.0 | 0.0 | 0 | 0 | 0 | 0 | 0 | 0.0 | 0.0 | 0 | 0 | 0 | 0 | 0 | 0 | 0 | 0 | 0 | 0.0 | 0 | 0 | 0 | 0 | 0 | 0.0 | 0 | 0 | 0 | 0 | 0 | 0 | 0 | 0 | 0 | 0 | 0 | 0 | 0 | 0 | 0 | 0 | 0 | 0 | 0 | 0 | 0 | 0.0 | 0.0 | 0.0 | 2.006 | 0.0 | 0.0 | 2.006 | data\patents\patents_google_com_patent_US11485676B2_en\processed\splitted\patents_google_com_patent_US11485676B2_en-table_5-4.csv
0.0 | 21.98 | 0.0 | 0.0 | 0.0 | 0.0 | 6.82 | 0.0 | 8.98 | 0.0 | 0 | 8.03 | 0.0 | 0.0 | 0.0 | 0.0343 | 2.18 | 0 | 0 | 0.0 | 0 | 0.0 | 14.96 | 37.02 | 0 | 0 | 0.0 | 0.0 | 0.0 | 0 | 0 | 0 | 0 | 0 | 0.0 | 0.0 | 0 | 0 | 0 | 0 | 0 | 0 | 0 | 0 | 0 | 0.0 | 0 | 0 | 0 | 0 | 0 | 0.0 | 0 | 0 | 0 | 0 | 0 | 0 | 0 | 0 | 0 | 0 | 0 | 0 | 0 | 0 | 0 | 0 | 0 | 0 | 0 | 0 | 0 | 0.0 | 0.0 | 0.0 | 2.006 | 0.0 | 0.0 | 2.006 | data\patents\patents_google_com_patent_US11485676B2_en\processed\splitted\patents_google_com_patent_US11485676B2_en-table_5-4.csv
0.0 | 22.67 | 0.0 | 0.0 | 0.0 | 0.0 | 9.37 | 0.0 | 4.96 | 0.0 | 0 | 9.16 | 0.0 | 0.0 | 0.0 | 0.034 | 2.99 | 0 | 0 | 0.0 | 0 | 0.0 | 14.94 | 35.89 | 0 | 0 | 0.0 | 0.0 | 0.0 | 0 | 0 | 0 | 0 | 0 | 0.0 | 0.0 | 0 | 0 | 0 | 0 | 0 | 0 | 0 | 0 | 0 | 0.0 | 0 | 0 | 0 | 0 | 0 | 0.0 | 0 | 0 | 0 | 0 | 0 | 0 | 0 | 0 | 0 | 0 | 0 | 0 | 0 | 0 | 0 | 0 | 0 | 0 | 0 | 0 | 0 | 0.0 | 0.0 | 0.0 | 1.984 | 0.0 | 0.0 | 1.984 | data\patents\patents_google_com_patent_US11485676B2_en\processed\splitted\patents_google_com_patent_US11485676B2_en-table_5-4.csv
0.0 | 24.99 | 0.0 | 4.98 | 0.0 | 0.0 | 6.01 | 0.0 | 5.0 | 0.0 | 0 | 5.0 | 0.0 | 0.0 | 4.99 | 0.0341 | 0.0 | 0 | 0 | 0.0 | 0 | 0.0 | 10.01 | 39.0 | 0 | 0 | 0.0 | 0.0 | 0.0 | 0 | 0 | 0 | 0 | 0 | 0.0 | 0.0 | 0 | 0 | 0 | 0 | 0 | 0 | 0 | 0 | 0 | 0.0 | 0 | 0 | 0 | 0 | 0 | 0.0 | 0 | 0 | 0 | 0 | 0 | 0 | 0 | 0 | 0 | 0 | 0 | 0 | 0 | 0 | 0 | 0 | 0 | 0 | 0 | 0 | 0 | 0.0 | 0.0 | 0.0 | 1.942 | 0.0 | 0.0 | 1.942 | data\patents\patents_google_com_patent_US11485676B2_en\processed\splitted\patents_google_com_patent_US11485676B2_en-table_5-4.csv
0.0 | 24.99 | 0.0 | 0.0232 | 0.0 | 0.0 | 19.98 | 0.0 | 5.0 | 0.0 | 0 | 0.0 | 0.0 | 0.0 | 0.0 | 0.026 | 0.0 | 0 | 0 | 0.0 | 0 | 0.0 | 22.0 | 27.99 | 0 | 0 | 0.0 | 0.0 | 0.0 | 0 | 0 | 0 | 0 | 0 | 0.0 | 0.0 | 0 | 0 | 0 | 0 | 0 | 0 | 0 | 0 | 0 | 0.0 | 0 | 0 | 0 | 0 | 0 | 0.0 | 0 | 0 | 0 | 0 | 0 | 0 | 0 | 0 | 0 | 0 | 0 | 0 | 0 | 0 | 0 | 0 | 0 | 0 | 0 | 0 | 0 | 0.0 | 0.0 | 0.0 | 2.007 | 0.0 | 0.0 | 2.007 | data\patents\patents_google_com_patent_US11485676B2_en\processed\splitted\patents_google_com_patent_US11485676B2_en-table_5-5.csv
0.0 | 23.04 | 0.0 | 0.0251 | 0.0 | 0.0 | 18.9 | 0.0 | 4.96 | 0.0 | 0 | 0.0 | 0.0 | 0.0 | 0.0 | 0.0317 | 0.0 | 0 | 0 | 0.0 | 0 | 0.0 | 18.02 | 35.03 | 0 | 0 | 0.0 | 0.0 | 0.0 | 0 | 0 | 0 | 0 | 0 | 0.0 | 0.0 | 0 | 0 | 0 | 0 | 0 | 0 | 0 | 0 | 0 | 0.0 | 0 | 0 | 0 | 0 | 0 | 0.0 | 0 | 0 | 0 | 0 | 0 | 0 | 0 | 0 | 0 | 0 | 0 | 0 | 0 | 0 | 0 | 0 | 0 | 0 | 0 | 0 | 0 | 0.0 | 0.0 | 0.0 | 1.955 | 0.0 | 0.0 | 1.955 | data\patents\patents_google_com_patent_US11485676B2_en\processed\splitted\patents_google_com_patent_US11485676B2_en-table_5-5.csv
0.0 | 24.99 | 0.0 | 0.0233 | 0.0 | 0.0 | 17.49 | 0.0 | 7.5 | 0.0 | 0 | 0.0 | 0.0 | 0.0 | 0.0 | 0.0261 | 0.0 | 0 | 0 | 0.0 | 0 | 0.0 | 22.0 | 27.98 | 0 | 0 | 0.0 | 0.0 | 0.0 | 0 | 0 | 0 | 0 | 0 | 0.0 | 0.0 | 0 | 0 | 0 | 0 | 0 | 0 | 0 | 0 | 0 | 0.0 | 0 | 0 | 0 | 0 | 0 | 0.0 | 0 | 0 | 0 | 0 | 0 | 0 | 0 | 0 | 0 | 0 | 0 | 0 | 0 | 0 | 0 | 0 | 0 | 0 | 0 | 0 | 0 | 1.9472 | 1.921 | 1.9303 | 1.925 | 0.0 | 0.0 | -1.0 | data\patents\patents_google_com_patent_US11485676B2_en\processed\splitted\patents_google_com_patent_US11485676B2_en-table_5-5.csv
0.0 | 25.1 | 0.0 | 0.0227 | 0.0 | 0.0 | 18.8 | 0.0 | 9.93 | 0.0 | 0 | 0.0 | 0.0 | 0.0 | 0.0 | 0.0255 | 0.0 | 0 | 0 | 0.0 | 0 | 0.0 | 20.06 | 26.06 | 0 | 0 | 0.0 | 0.0 | 0.0 | 0 | 0 | 0 | 0 | 0 | 0.0 | 0.0 | 0 | 0 | 0 | 0 | 0 | 0 | 0 | 0 | 0 | 0.0 | 0 | 0 | 0 | 0 | 0 | 0.0 | 0 | 0 | 0 | 0 | 0 | 0 | 0 | 0 | 0 | 0 | 0 | 0 | 0 | 0 | 0 | 0 | 0 | 0 | 0 | 0 | 0 | 2.0042 | 1.9764 | 1.9868 | 1.979 | 0.0 | 0.0 | -1.0 | data\patents\patents_google_com_patent_US11485676B2_en\processed\splitted\patents_google_com_patent_US11485676B2_en-table_5-5.csv
0.0 | 24.99 | 0.0 | 5.98 | 0.0 | 0.0 | 7.0 | 0.0 | 7.0 | 0.0 | 0 | 6.0 | 0.0 | 0.0 | 0.0 | 0.0348 | 0.0 | 0 | 0 | 0.0 | 0 | 0.0 | 10.0 | 39.0 | 0 | 0 | 0.0 | 0.0 | 0.0 | 0 | 0 | 0 | 0 | 0 | 0.0 | 0.0 | 0 | 0 | 0 | 0 | 0 | 0 | 0 | 0 | 0 | 0.0 | 0 | 0 | 0 | 0 | 0 | 0.0 | 0 | 0 | 0 | 0 | 0 | 0 | 0 | 0 | 0 | 0 | 0 | 0 | 0 | 0 | 0 | 0 | 0 | 0 | 0 | 0 | 0 | 1.998 | 1.9703 | 1.9806 | 1.986 | 0.0 | 0.0 | -1.0 | data\patents\patents_google_com_patent_US11485676B2_en\processed\splitted\patents_google_com_patent_US11485676B2_en-table_5-6.csv
0.0 | 24.99 | 0.0 | 4.97 | 0.0 | 0.0 | 8.0 | 0.0 | 6.0 | 0.0 | 0 | 7.0 | 0.0 | 0.0 | 0.0 | 0.0349 | 0.0 | 0 | 0 | 0.0 | 0 | 0.0 | 10.01 | 38.99 | 0 | 0 | 0.0 | 0.0 | 0.0 | 0 | 0 | 0 | 0 | 0 | 0.0 | 0.0 | 0 | 0 | 0 | 0 | 0 | 0 | 0 | 0 | 0 | 0.0 | 0 | 0 | 0 | 0 | 0 | 0.0 | 0 | 0 | 0 | 0 | 0 | 0 | 0 | 0 | 0 | 0 | 0 | 0 | 0 | 0 | 0 | 0 | 0 | 0 | 0 | 0 | 0 | 0.0 | 0.0 | 0.0 | 1.964 | 0.0 | 0.0 | 1.964 | data\patents\patents_google_com_patent_US11485676B2_en\processed\splitted\patents_google_com_patent_US11485676B2_en-table_5-6.csv
0.0 | 24.52 | 0.0 | 0.0231 | 0.0 | 0.0 | 20.44 | 0.0 | 4.98 | 0.0 | 0 | 0.0 | 0.0 | 0.0 | 0.0 | 0.0259 | 0.0 | 0 | 0 | 0.0 | 0 | 0.0 | 22.02 | 28.0 | 0 | 0 | 0.0 | 0.0 | 0.0 | 0 | 0 | 0 | 0 | 0 | 0.0 | 0.0 | 0 | 0 | 0 | 0 | 0 | 0 | 0 | 0 | 0 | 0.0 | 0 | 0 | 0 | 0 | 0 | 0.0 | 0 | 0 | 0 | 0 | 0 | 0 | 0 | 0 | 0 | 0 | 0 | 0 | 0 | 0 | 0 | 0 | 0 | 0 | 0 | 0 | 0 | 0.0 | 0.0 | 0.0 | 1.965 | 0.0 | 0.0 | 1.965 | data\patents\patents_google_com_patent_US11485676B2_en\processed\splitted\patents_google_com_patent_US11485676B2_en-table_5-6.csv
0.0 | 24.48 | 0.0 | 0.0231 | 0.0 | 0.0 | 10.5 | 0.0 | 10.0 | 0.0 | 0 | 0.0 | 0.0 | 0.0 | 0.0 | 0.026 | 0.0 | 0 | 0 | 0.0 | 0 | 0.0 | 28.49 | 26.48 | 0 | 0 | 0.0 | 0.0 | 0.0 | 0 | 0 | 0 | 0 | 0 | 0.0 | 0.0 | 0 | 0 | 0 | 0 | 0 | 0 | 0 | 0 | 0 | 0.0 | 0 | 0 | 0 | 0 | 0 | 0.0 | 0 | 0 | 0 | 0 | 0 | 0 | 0 | 0 | 0 | 0 | 0 | 0 | 0 | 0 | 0 | 0 | 0 | 0 | 0 | 0 | 0 | 0.0 | 0.0 | 0.0 | 1.97 | 0.0 | 0.0 | 1.97 | data\patents\patents_google_com_patent_US11485676B2_en\processed\splitted\patents_google_com_patent_US11485676B2_en-table_5-6.csv
0.0 | 24.48 | 0.0 | 0.0232 | 0.0 | 0.0 | 0.51 | 0.0 | 14.99 | 0.0 | 0 | 0.0 | 0.0 | 0.0 | 0.0 | 0.0228 | 0.0 | 0 | 0 | 0.0 | 0 | 0.0 | 34.99 | 24.98 | 0 | 0 | 0.0 | 0.0 | 0.0 | 0 | 0 | 0 | 0 | 0 | 0.0 | 0.0 | 0 | 0 | 0 | 0 | 0 | 0 | 0 | 0 | 0 | 0.0 | 0 | 0 | 0 | 0 | 0 | 0.0 | 0 | 0 | 0 | 0 | 0 | 0 | 0 | 0 | 0 | 0 | 0 | 0 | 0 | 0 | 0 | 0 | 0 | 0 | 0 | 0 | 0 | 0.0 | 0.0 | 0.0 | 1.972 | 0.0 | 0.0 | 1.972 | data\patents\patents_google_com_patent_US11485676B2_en\processed\splitted\patents_google_com_patent_US11485676B2_en-table_5-6.csv
0.0 | 23.49 | 0.0 | 0.0225 | 0.0 | 0.0 | 0.5 | 0.0 | 15.0 | 0.0 | 0 | 0.0 | 0.0 | 0.0 | 0.0 | 0.0221 | 0.0 | 0 | 0 | 0.0 | 0 | 0.0 | 37.98 | 22.99 | 0 | 0 | 0.0 | 0.0 | 0.0 | 0 | 0 | 0 | 0 | 0 | 0.0 | 0.0 | 0 | 0 | 0 | 0 | 0 | 0 | 0 | 0 | 0 | 0.0 | 0 | 0 | 0 | 0 | 0 | 0.0 | 0 | 0 | 0 | 0 | 0 | 0 | 0 | 0 | 0 | 0 | 0 | 0 | 0 | 0 | 0 | 0 | 0 | 0 | 0 | 0 | 0 | 0.0 | 0.0 | 0.0 | 1.977 | 0.0 | 0.0 | 1.977 | data\patents\patents_google_com_patent_US11485676B2_en\processed\splitted\patents_google_com_patent_US11485676B2_en-table_5-6.csv
0.0 | 24.52 | 0.0 | 0.0222 | 0.0 | 0.0 | 20.45 | 0.0 | 4.98 | 0.0 | 0 | 0.0 | 0.0 | 0.0 | 0.0 | 0.0218 | 0.0 | 0 | 0 | 0.0 | 0 | 0.0 | 25.01 | 25.0 | 0 | 0 | 0.0 | 0.0 | 0.0 | 0 | 0 | 0 | 0 | 0 | 0.0 | 0.0 | 0 | 0 | 0 | 0 | 0 | 0 | 0 | 0 | 0 | 0.0 | 0 | 0 | 0 | 0 | 0 | 0.0 | 0 | 0 | 0 | 0 | 0 | 0 | 0 | 0 | 0 | 0 | 0 | 0 | 0 | 0 | 0 | 0 | 0 | 0 | 0 | 0 | 0 | 2.0088 | 1.9793 | 1.9901 | 1.936 | 0.0 | 0.0 | -1.0 | data\patents\patents_google_com_patent_US11485676B2_en\processed\splitted\patents_google_com_patent_US11485676B2_en-table_5-7.csv
0.0 | 24.52 | 0.0 | 0.0207 | 0.0 | 0.0 | 20.44 | 0.0 | 4.98 | 0.0 | 0 | 0.0 | 0.0 | 0.0 | 0.0 | 0.0174 | 0.0 | 0 | 0 | 0.0 | 0 | 0.0 | 30.01 | 20.01 | 0 | 0 | 0.0 | 0.0 | 0.0 | 0 | 0 | 0 | 0 | 0 | 0.0 | 0.0 | 0 | 0 | 0 | 0 | 0 | 0 | 0 | 0 | 0 | 0.0 | 0 | 0 | 0 | 0 | 0 | 0.0 | 0 | 0 | 0 | 0 | 0 | 0 | 0 | 0 | 0 | 0 | 0 | 0 | 0 | 0 | 0 | 0 | 0 | 0 | 0 | 0 | 0 | 2.0077 | 1.9782 | 1.989 | 1.982 | 0.0 | 0.0 | -1.0 | data\patents\patents_google_com_patent_US11485676B2_en\processed\splitted\patents_google_com_patent_US11485676B2_en-table_5-7.csv
0.0 | 25.0 | 0.0 | 3.98 | 0.0 | 0.0 | 5.8 | 0.0 | 4.0 | 0.0 | 0 | 5.7 | 0.0 | 0.0 | 3.0 | 0.0284 | 0.0 | 0 | 0 | 0.0 | 0 | 0.0 | 20.0 | 32.5 | 0 | 0 | 0.0 | 0.0 | 0.0 | 0 | 0 | 0 | 0 | 0 | 0.0 | 0.0 | 0 | 0 | 0 | 0 | 0 | 0 | 0 | 0 | 0 | 0.0 | 0 | 0 | 0 | 0 | 0 | 0.0 | 0 | 0 | 0 | 0 | 0 | 0 | 0 | 0 | 0 | 0 | 0 | 0 | 0 | 0 | 0 | 0 | 0 | 0 | 0 | 0 | 0 | 2.0086 | 1.9795 | 1.9902 | 1.982 | 0.0 | 0.0 | -1.0 | data\patents\patents_google_com_patent_US11485676B2_en\processed\splitted\patents_google_com_patent_US11485676B2_en-table_5-7.csv
0.0 | 24.99 | 0.0 | 4.0 | 0.0 | 0.0 | 9.0 | 0.0 | 4.0 | 0.0 | 0 | 2.5 | 0.0 | 0.0 | 2.99 | 0.0314 | 0.0 | 0 | 0 | 0.0 | 0 | 0.0 | 20.01 | 32.48 | 0 | 0 | 0.0 | 0.0 | 0.0 | 0 | 0 | 0 | 0 | 0 | 0.0 | 0.0 | 0 | 0 | 0 | 0 | 0 | 0 | 0 | 0 | 0 | 0.0 | 0 | 0 | 0 | 0 | 0 | 0.0 | 0 | 0 | 0 | 0 | 0 | 0 | 0 | 0 | 0 | 0 | 0 | 0 | 0 | 0 | 0 | 0 | 0 | 0 | 0 | 0 | 0 | 2.0106 | 1.9816 | 1.9922 | 1.982 | 0.0 | 0.0 | -1.0 | data\patents\patents_google_com_patent_US11485676B2_en\processed\splitted\patents_google_com_patent_US11485676B2_en-table_5-7.csv
0.0 | 25.0 | 0.0 | 3.98 | 0.0 | 0.0 | 5.8 | 0.0 | 4.0 | 0.0 | 0 | 5.7 | 0.0 | 0.0 | 3.0 | 0.0284 | 0.0 | 0 | 0 | 0.0 | 0 | 0.0 | 20.0 | 32.5 | 0 | 0 | 0.0 | 0.0 | 0.0 | 0 | 0 | 0 | 0 | 0 | 0.0 | 0.0 | 0 | 0 | 0 | 0 | 0 | 0 | 0 | 0 | 0 | 0.0 | 0 | 0 | 0 | 0 | 0 | 0.0 | 0 | 0 | 0 | 0 | 0 | 0 | 0 | 0 | 0 | 0 | 0 | 0 | 0 | 0 | 0 | 0 | 0 | 0 | 0 | 0 | 0 | 0.0 | 0.0 | 0.0 | 1.982 | 0.0 | 0.0 | 1.982 | data\patents\patents_google_com_patent_US11485676B2_en\processed\splitted\patents_google_com_patent_US11485676B2_en-table_5-7.csv
0.0 | 24.99 | 0.0 | 4.0 | 0.0 | 0.0 | 9.0 | 0.0 | 4.0 | 0.0 | 0 | 2.5 | 0.0 | 0.0 | 2.99 | 0.0314 | 0.0 | 0 | 0 | 0.0 | 0 | 0.0 | 20.01 | 32.48 | 0 | 0 | 0.0 | 0.0 | 0.0 | 0 | 0 | 0 | 0 | 0 | 0.0 | 0.0 | 0 | 0 | 0 | 0 | 0 | 0 | 0 | 0 | 0 | 0.0 | 0 | 0 | 0 | 0 | 0 | 0.0 | 0 | 0 | 0 | 0 | 0 | 0 | 0 | 0 | 0 | 0 | 0 | 0 | 0 | 0 | 0 | 0 | 0 | 0 | 0 | 0 | 0 | 0.0 | 0.0 | 0.0 | 1.99 | 0.0 | 0.0 | 1.99 | data\patents\patents_google_com_patent_US11485676B2_en\processed\splitted\patents_google_com_patent_US11485676B2_en-table_5-7.csv
0.0 | 24.29 | 0.0 | 4.49 | 0.0 | 0.0 | 7.99 | 0.0 | 5.1 | 0.0 | 0 | 2.1 | 0.0 | 0.0 | 4.52 | 0.0339 | 0.0 | 0 | 0 | 0.0 | 0 | 0.0 | 10.99 | 37.49 | 0 | 0 | 3.0 | 0.0 | 0.0 | 0 | 0 | 0 | 0 | 0 | 0.0 | 0.0 | 0 | 0 | 0 | 0 | 0 | 0 | 0 | 0 | 0 | 0.0 | 0 | 0 | 0 | 0 | 0 | 0.0 | 0 | 0 | 0 | 0 | 0 | 0 | 0 | 0 | 0 | 0 | 0 | 0 | 0 | 0 | 0 | 0 | 0 | 0 | 0 | 0 | 0 | 0.0 | 0.0 | 0.0 | 1.973 | 0.0 | 0.0 | 1.973 | data\patents\patents_google_com_patent_US11485676B2_en\processed\splitted\patents_google_com_patent_US11485676B2_en-table_5-7.csv
0.0 | 24.06 | 0.0 | 0.0232 | 0.0 | 0.0 | 17.86 | 0.0 | 7.95 | 0.0 | 0 | 0.0 | 0.0 | 0.0 | 0.0 | 0.0261 | 0.0 | 0 | 0 | 0.0 | 0 | 0.0 | 22.04 | 28.04 | 0 | 0 | 0.0 | 0.0 | 0.0 | 0 | 0 | 0 | 0 | 0 | 0.0 | 0.0 | 0 | 0 | 0 | 0 | 0 | 0 | 0 | 0 | 0 | 0.0 | 0 | 0 | 0 | 0 | 0 | 0.0 | 0 | 0 | 0 | 0 | 0 | 0 | 0 | 0 | 0 | 0 | 0 | 0 | 0 | 0 | 0 | 0 | 0 | 0 | 0 | 0 | 0 | 2.0163 | 1.9868 | 1.9976 | 1.988 | 0.0 | 0.0 | -1.0 | data\patents\patents_google_com_patent_US11485676B2_en\processed\splitted\patents_google_com_patent_US11485676B2_en-table_5-8.csv
0.0 | 25.0 | 0.0 | 8.77 | 0.0146 | 0.0 | 1.8 | 0.0 | 4.01 | 0.0 | 0 | 0.2 | 0.0 | 0.0 | 2.98 | 0.0269 | 0.0 | 0 | 0 | 0.0 | 0 | 0.0 | 27.2 | 30.0 | 0 | 0 | 0.0 | 0.0 | 0.0 | 0 | 0 | 0 | 0 | 0 | 0.0 | 0.0 | 0 | 0 | 0 | 0 | 0 | 0 | 0 | 0 | 0 | 0.0 | 0 | 0 | 0 | 0 | 0 | 0.0 | 0 | 0 | 0 | 0 | 0 | 0 | 0 | 0 | 0 | 0 | 0 | 0 | 0 | 0 | 0 | 0 | 0 | 0 | 0 | 0 | 0 | 0.0 | 0.0 | 0.0 | 1.986 | 0.0 | 0.0 | 1.986 | data\patents\patents_google_com_patent_US11485676B2_en\processed\splitted\patents_google_com_patent_US11485676B2_en-table_5-9.csv
0.0 | 24.99 | 0.0 | 0.0 | 0.0 | 0.0 | 4.59 | 0.0 | 11.78 | 0.0 | 0 | 0.0 | 0.0 | 0.0 | 0.0 | 0.0273 | 0.0 | 0 | 0 | 0.0 | 0 | 0.0 | 29.31 | 29.31 | 0 | 0 | 0.0 | 0.0 | 0.0 | 0 | 0 | 0 | 0 | 0 | 0.0 | 0.0 | 0 | 0 | 0 | 0 | 0 | 0 | 0 | 0 | 0 | 0.0 | 0 | 0 | 0 | 0 | 0 | 0.0 | 0 | 0 | 0 | 0 | 0 | 0 | 0 | 0 | 0 | 0 | 0 | 0 | 0 | 0 | 0 | 0 | 0 | 0 | 0 | 0 | 0 | 0.0 | 0.0 | 0.0 | 1.984 | 0.0 | 0.0 | 1.984 | data\patents\patents_google_com_patent_US11485676B2_en\processed\splitted\patents_google_com_patent_US11485676B2_en-table_5-9.csv
0.0 | 24.99 | 0.0 | 0.0 | 0.0 | 0.0 | 9.16 | 0.0 | 8.83 | 0.0 | 0 | 0.0 | 0.0 | 0.0 | 0.0 | 0.0267 | 0.0 | 0 | 0 | 0.0 | 0 | 0.0 | 28.5 | 28.49 | 0 | 0 | 0.0 | 0.0 | 0.0 | 0 | 0 | 0 | 0 | 0 | 0.0 | 0.0 | 0 | 0 | 0 | 0 | 0 | 0 | 0 | 0 | 0 | 0.0 | 0 | 0 | 0 | 0 | 0 | 0.0 | 0 | 0 | 0 | 0 | 0 | 0 | 0 | 0 | 0 | 0 | 0 | 0 | 0 | 0 | 0 | 0 | 0 | 0 | 0 | 0 | 0 | 0.0 | 0.0 | 0.0 | 1.982 | 0.0 | 0.0 | 1.982 | data\patents\patents_google_com_patent_US11485676B2_en\processed\splitted\patents_google_com_patent_US11485676B2_en-table_5-9.csv
0.0 | 24.99 | 0.0 | 0.0 | 0.0 | 0.0 | 13.76 | 0.0 | 5.89 | 0.0 | 0 | 0.0 | 0.0 | 0.0 | 0.0 | 0.0262 | 0.0 | 0 | 0 | 0.0 | 0 | 0.0 | 27.67 | 27.67 | 0 | 0 | 0.0 | 0.0 | 0.0 | 0 | 0 | 0 | 0 | 0 | 0.0 | 0.0 | 0 | 0 | 0 | 0 | 0 | 0 | 0 | 0 | 0 | 0.0 | 0 | 0 | 0 | 0 | 0 | 0.0 | 0 | 0 | 0 | 0 | 0 | 0 | 0 | 0 | 0 | 0 | 0 | 0 | 0 | 0 | 0 | 0 | 0 | 0 | 0 | 0 | 0 | 0.0 | 0.0 | 0.0 | 1.987 | 0.0 | 0.0 | 1.987 | data\patents\patents_google_com_patent_US11485676B2_en\processed\splitted\patents_google_com_patent_US11485676B2_en-table_5-9.csv
0.0 | 23.34 | 0.0 | 0.0 | 0.0 | 0.0 | 8.24 | 0.0 | 8.49 | 0.0 | 0 | 6.99 | 0.0 | 0.0 | 0.0 | 0.0287 | 0.0 | 0 | 0 | 0.0 | 0 | 0.0 | 20.96 | 31.96 | 0 | 0 | 0.0 | 0.0 | 0.0 | 0 | 0 | 0 | 0 | 0 | 0.0 | 0.0 | 0 | 0 | 0 | 0 | 0 | 0 | 0 | 0 | 0 | 0.0 | 0 | 0 | 0 | 0 | 0 | 0.0 | 0 | 0 | 0 | 0 | 0 | 0 | 0 | 0 | 0 | 0 | 0 | 0 | 0 | 0 | 0 | 0 | 0 | 0 | 0 | 0 | 0 | 2.0196 | 1.9901 | 2.001 | 1.993 | 0.0 | 0.0 | -1.0 | data\patents\patents_google_com_patent_US11485676B2_en\processed\splitted\patents_google_com_patent_US11485676B2_en-table_5-9.csv
0.0 | 23.33 | 0.0 | 0.0 | 0.0 | 0.0 | 8.26 | 0.0 | 5.49 | 0.0 | 0 | 7.98 | 0.0 | 0.0 | 2.0 | 0.0285 | 0.0 | 0 | 0 | 0.0 | 0 | 0.0 | 20.96 | 31.95 | 0 | 0 | 0.0 | 0.0 | 0.0 | 0 | 0 | 0 | 0 | 0 | 0.0 | 0.0 | 0 | 0 | 0 | 0 | 0 | 0 | 0 | 0 | 0 | 0.0 | 0 | 0 | 0 | 0 | 0 | 0.0 | 0 | 0 | 0 | 0 | 0 | 0 | 0 | 0 | 0 | 0 | 0 | 0 | 0 | 0 | 0 | 0 | 0 | 0 | 0 | 0 | 0 | 0.0 | 0.0 | 0.0 | 1.992 | 0.0 | 0.0 | 1.992 | data\patents\patents_google_com_patent_US11485676B2_en\processed\splitted\patents_google_com_patent_US11485676B2_en-table_5-9.csv
0.0 | 23.28 | 0.0 | 2.65 | 0.0 | 0.0 | 7.73 | 0.0 | 3.99 | 0.0 | 0 | 7.48 | 0.0 | 0.0 | 1.99 | 0.0283 | 0.0 | 0 | 0 | 0.0 | 0 | 0.0 | 20.95 | 31.91 | 0 | 0 | 0.0 | 0.0 | 0.0 | 0 | 0 | 0 | 0 | 0 | 0.0 | 0.0 | 0 | 0 | 0 | 0 | 0 | 0 | 0 | 0 | 0 | 0.0 | 0 | 0 | 0 | 0 | 0 | 0.0 | 0 | 0 | 0 | 0 | 0 | 0 | 0 | 0 | 0 | 0 | 0 | 0 | 0 | 0 | 0 | 0 | 0 | 0 | 0 | 0 | 0 | 2.0001 | 1.9711 | 1.9818 | 1.972 | 0.0 | 0.0 | -1.0 | data\patents\patents_google_com_patent_US11485676B2_en\processed\splitted\patents_google_com_patent_US11485676B2_en-table_5-9.csv
49.93 | 0.0 | 4.99 | 8.36 | 0.04 | 0.01 | 4.17 | 0.08 | 6.44 | 0.0 | 0 | 7.99 | 0.0 | 0.0 | 0.0 | 0.0 | 0.01 | 0 | 0 | 0.0 | 0 | 0.0 | 2.99 | 14.98 | 0 | 0 | 0.0 | 0.0 | 0.0 | 0 | 0 | 0 | 0 | 0 | 0.0 | 0.0 | 0 | 0 | 0 | 0 | 0 | 0 | 0 | 0 | 0 | 0.0 | 0 | 0 | 0 | 0 | 0 | 0.0 | 0 | 0 | 0 | 0 | 0 | 0 | 0 | 0 | 0 | 0 | 0 | 0 | 0 | 0 | 0 | 0 | 0 | 0 | 0 | 0 | 0 | 0.0 | 0.0 | 0.0 | 0.0 | 0.0 | 1.786 | 1.786 | data\patents\patents_google_com_patent_US20240025797A1_en\processed\splitted\patents_google_com_patent_US20240025797A1_en-table_5-0.csv
49.9 | 0.0 | 4.99 | 6.0 | 0.04 | 0.01 | 6.59 | 0.13 | 6.37 | 0.0 | 0 | 7.99 | 0.0 | 0.0 | 0.0 | 0.0 | 0.01 | 0 | 0 | 0.0 | 0 | 0.0 | 3.0 | 14.97 | 0 | 0 | 0.0 | 0.0 | 0.0 | 0 | 0 | 0 | 0 | 0 | 0.0 | 0.0 | 0 | 0 | 0 | 0 | 0 | 0 | 0 | 0 | 0 | 0.0 | 0 | 0 | 0 | 0 | 0 | 0.0 | 0 | 0 | 0 | 0 | 0 | 0 | 0 | 0 | 0 | 0 | 0 | 0 | 0 | 0 | 0 | 0 | 0 | 0 | 0 | 0 | 0 | 0.0 | 0.0 | 0.0 | 0.0 | 0.0 | 1.792 | 1.792 | data\patents\patents_google_com_patent_US20240025797A1_en\processed\splitted\patents_google_com_patent_US20240025797A1_en-table_5-0.csv
49.94 | 0.0 | 7.99 | 15.6 | 0.05 | 0.01 | 0.6 | 0.05 | 2.77 | 0.0 | 0 | 4.99 | 0.0 | 0.0 | 0.0 | 0.0 | 0.01 | 0 | 0 | 0.0 | 0 | 0.0 | 3.0 | 14.98 | 0 | 0 | 0.0 | 0.0 | 0.0 | 0 | 0 | 0 | 0 | 0 | 0.0 | 0.0 | 0 | 0 | 0 | 0 | 0 | 0 | 0 | 0 | 0 | 0.0 | 0 | 0 | 0 | 0 | 0 | 0.0 | 0 | 0 | 0 | 0 | 0 | 0 | 0 | 0 | 0 | 0 | 0 | 0 | 0 | 0 | 0 | 0 | 0 | 0 | 0 | 0 | 0 | 0.0 | 0.0 | 1.78 | 0.0 | 0.0 | 1.785 | -1.0 | data\patents\patents_google_com_patent_US20240025797A1_en\processed\splitted\patents_google_com_patent_US20240025797A1_en-table_5-1.csv
49.89 | 0.0 | 7.98 | 10.66 | 0.05 | 0.01 | 7.9 | 0.15 | 0.4 | 0.0 | 0 | 4.99 | 0.0 | 0.0 | 0.0 | 0.0 | 0.01 | 0 | 0 | 0.0 | 0 | 0.0 | 2.99 | 14.96 | 0 | 0 | 0.0 | 0.0 | 0.0 | 0 | 0 | 0 | 0 | 0 | 0.0 | 0.0 | 0 | 0 | 0 | 0 | 0 | 0 | 0 | 0 | 0 | 0.0 | 0 | 0 | 0 | 0 | 0 | 0.0 | 0 | 0 | 0 | 0 | 0 | 0 | 0 | 0 | 0 | 0 | 0 | 0 | 0 | 0 | 0 | 0 | 0 | 0 | 0 | 0 | 0 | 0.0 | 0.0 | 1.783 | 0.0 | 0.0 | 1.803 | -1.0 | data\patents\patents_google_com_patent_US20240025797A1_en\processed\splitted\patents_google_com_patent_US20240025797A1_en-table_5-2.csv
49.84 | 0.0 | 4.98 | 0.72 | 0.04 | 0.01 | 17.44 | 0.28 | 0.77 | 0.0 | 0 | 7.97 | 0.0 | 0.0 | 0.0 | 0.0 | 0.01 | 0 | 0 | 0.0 | 0 | 0.0 | 2.99 | 14.95 | 0 | 0 | 0.0 | 0.0 | 0.0 | 0 | 0 | 0 | 0 | 0 | 0.0 | 0.0 | 0 | 0 | 0 | 0 | 0 | 0 | 0 | 0 | 0 | 0.0 | 0 | 0 | 0 | 0 | 0 | 0.0 | 0 | 0 | 0 | 0 | 0 | 0 | 0 | 0 | 0 | 0 | 0 | 0 | 0 | 0 | 0 | 0 | 0 | 0 | 0 | 0 | 0 | 0.0 | 0.0 | 0.0 | 0.0 | 0.0 | 1.818 | 1.818 | data\patents\patents_google_com_patent_US20240025797A1_en\processed\splitted\patents_google_com_patent_US20240025797A1_en-table_5-9.csv
49.93 | 0.0 | 7.99 | 16.21 | 0.05 | 0.01 | 2.37 | 0.08 | 0.39 | 0.0 | 0 | 4.99 | 0.0 | 0.0 | 0.0 | 0.0 | 0.01 | 0 | 0 | 0.0 | 0 | 0.0 | 3.0 | 14.98 | 0 | 0 | 0.0 | 0.0 | 0.0 | 0 | 0 | 0 | 0 | 0 | 0.0 | 0.0 | 0 | 0 | 0 | 0 | 0 | 0 | 0 | 0 | 0 | 0.0 | 0 | 0 | 0 | 0 | 0 | 0.0 | 0 | 0 | 0 | 0 | 0 | 0 | 0 | 0 | 0 | 0 | 0 | 0 | 0 | 0 | 0 | 0 | 0 | 0 | 0 | 0 | 0 | 0.0 | 0.0 | 0.0 | 0.0 | 0.0 | 1.79 | 1.79 | data\patents\patents_google_com_patent_US20240025797A1_en\processed\splitted\patents_google_com_patent_US20240025797A1_en-table_5-9.csv
49.93 | 0.0 | 7.99 | 14.98 | 0.05 | 0.01 | 2.4 | 0.08 | 1.58 | 0.0 | 0 | 4.99 | 0.0 | 0.0 | 0.0 | 0.0 | 0.01 | 0 | 0 | 0.0 | 0 | 0.0 | 3.0 | 14.98 | 0 | 0 | 0.0 | 0.0 | 0.0 | 0 | 0 | 0 | 0 | 0 | 0.0 | 0.0 | 0 | 0 | 0 | 0 | 0 | 0 | 0 | 0 | 0 | 0.0 | 0 | 0 | 0 | 0 | 0 | 0.0 | 0 | 0 | 0 | 0 | 0 | 0 | 0 | 0 | 0 | 0 | 0 | 0 | 0 | 0 | 0 | 0 | 0 | 0 | 0 | 0 | 0 | 0.0 | 0.0 | 0.0 | 0.0 | 0.0 | 1.79 | 1.79 | data\patents\patents_google_com_patent_US20240025797A1_en\processed\splitted\patents_google_com_patent_US20240025797A1_en-table_5-9.csv
0.0 | 22.97 | 0.0 | 0.0262 | 0.0 | 0.0 | 3.71 | 0.0 | 9.98 | 0.0 | 0 | 0.0 | 0.0 | 0.0 | 9.31 | 0.0368 | 0.0 | 0 | 0 | 0.0 | 0 | 0.0 | 14.99 | 38.98 | 0 | 0 | 0.0 | 0.0 | 0.0 | 0 | 0 | 0 | 0 | 0 | 0.0 | 0.0 | 0 | 0 | 0 | 0 | 0 | 0 | 0 | 0 | 0 | 0.0 | 0 | 0 | 0 | 0 | 0 | 0.0 | 0 | 0 | 0 | 0 | 0 | 0 | 0 | 0 | 0 | 0 | 0 | 0 | 0 | 0 | 0 | 0 | 0 | 0 | 0 | 0 | 0 | 0.0 | 0.0 | 0.0 | 2.009 | 0.0 | 0.0 | 2.009 | data\patents\patents_google_com_patent_US11485676B2_en\processed\splitted\patents_google_com_patent_US11485676B2_en-table_5-1.csv
0.0 | 22.9 | 0.0 | 0.0 | 0.0 | 0.0 | 0.0 | 0.0 | 10.01 | 0.0 | 0 | 6.52 | 0.0 | 0.0 | 6.48 | 0.0346 | 0.0 | 0 | 0 | 0.0 | 0 | 0.0 | 15.01 | 39.05 | 0 | 0 | 0.0 | 0.0 | 0.0 | 0 | 0 | 0 | 0 | 0 | 0.0 | 0.0 | 0 | 0 | 0 | 0 | 0 | 0 | 0 | 0 | 0 | 0.0 | 0 | 0 | 0 | 0 | 0 | 0.0 | 0 | 0 | 0 | 0 | 0 | 0 | 0 | 0 | 0 | 0 | 0 | 0 | 0 | 0 | 0 | 0 | 0 | 0 | 0 | 0 | 0 | 0.0 | 0.0 | 0.0 | 2.008 | 0.0 | 0.0 | 2.008 | data\patents\patents_google_com_patent_US11485676B2_en\processed\splitted\patents_google_com_patent_US11485676B2_en-table_5-1.csv
0.0 | 22.83 | 0.0 | 0.0 | 0.0 | 0.0 | 0.0 | 0.0 | 10.01 | 0.0 | 0 | 9.39 | 0.0 | 0.0 | 3.65 | 0.0353 | 0.0 | 0 | 0 | 0.0 | 0 | 0.0 | 15.01 | 39.06 | 0 | 0 | 0.0 | 0.0 | 0.0 | 0 | 0 | 0 | 0 | 0 | 0.0 | 0.0 | 0 | 0 | 0 | 0 | 0 | 0 | 0 | 0 | 0 | 0.0 | 0 | 0 | 0 | 0 | 0 | 0.0 | 0 | 0 | 0 | 0 | 0 | 0 | 0 | 0 | 0 | 0 | 0 | 0 | 0 | 0 | 0 | 0 | 0 | 0 | 0 | 0 | 0 | 0.0 | 0.0 | 0.0 | 2.011 | 0.0 | 0.0 | 2.011 | data\patents\patents_google_com_patent_US11485676B2_en\processed\splitted\patents_google_com_patent_US11485676B2_en-table_5-1.csv
0.0 | 23.34 | 0.0 | 2.8 | 0.0148 | 0.0038 | 7.89 | 0.0 | 4.13 | 0.0 | 0 | 6.89 | 0.0 | 0.0 | 1.97 | 0.0277 | 0.0568 | 0 | 0 | 0.0 | 0 | 0.0 | 22.27 | 30.61 | 0 | 0 | 0.0 | 0.0 | 0.0 | 0 | 0 | 0 | 0 | 0 | 0.0 | 0.0 | 0 | 0 | 0 | 0 | 0 | 0 | 0 | 0 | 0 | 0.0 | 0 | 0 | 0 | 0 | 0 | 0.0 | 0 | 0 | 0 | 0 | 0 | 0 | 0 | 0 | 0 | 0 | 0 | 0 | 0 | 0 | 0 | 0 | 0 | 0 | 0 | 0 | 0 | 0.0 | 0.0 | 0.0 | 1.994 | 0.0 | 0.0 | 1.994 | data\patents\patents_google_com_patent_US11485676B2_en\processed\splitted\patents_google_com_patent_US11485676B2_en-table_5-10.csv
0.0 | 23.94 | 0.0 | 2.14 | 0.0 | 0.0 | 9.07 | 0.0 | 2.15 | 0.0 | 0 | 7.99 | 0.0 | 0.0 | 3.71 | 0.0283 | 0.0 | 0 | 0 | 0.0 | 0 | 0.0 | 18.97 | 31.99 | 0 | 0 | 0.0 | 0.0 | 0.0 | 0 | 0 | 0 | 0 | 0 | 0.0 | 0.0 | 0 | 0 | 0 | 0 | 0 | 0 | 0 | 0 | 0 | 0.0 | 0 | 0 | 0 | 0 | 0 | 0.0 | 0 | 0 | 0 | 0 | 0 | 0 | 0 | 0 | 0 | 0 | 0 | 0 | 0 | 0 | 0 | 0 | 0 | 0 | 0 | 0 | 0 | 0.0 | 0.0 | 0.0 | 1.985 | 0.0 | 0.0 | 1.985 | data\patents\patents_google_com_patent_US11485676B2_en\processed\splitted\patents_google_com_patent_US11485676B2_en-table_5-12.csv
0.0 | 24.29 | 0.0 | 4.49 | 0.0 | 0.0 | 6.1 | 0.0 | 5.11 | 0.0 | 0 | 5.0 | 0.0 | 0.0 | 4.49 | 0.0326 | 0.0 | 0 | 0 | 0.0 | 0 | 0.0 | 15.61 | 34.88 | 0 | 0 | 0.0 | 0.0 | 0.0 | 0 | 0 | 0 | 0 | 0 | 0.0 | 0.0 | 0 | 0 | 0 | 0 | 0 | 0 | 0 | 0 | 0 | 0.0 | 0 | 0 | 0 | 0 | 0 | 0.0 | 0 | 0 | 0 | 0 | 0 | 0 | 0 | 0 | 0 | 0 | 0 | 0 | 0 | 0 | 0 | 0 | 0 | 0 | 0 | 0 | 0 | 2.0179 | 1.9888 | 1.9996 | 1.993 | 0.0 | 0.0 | -1.0 | data\patents\patents_google_com_patent_US11485676B2_en\processed\splitted\patents_google_com_patent_US11485676B2_en-table_5-5.csv
0.0 | 24.29 | 0.0 | 6.99 | 0.0 | 0.0 | 6.11 | 0.0 | 7.11 | 0.0 | 0 | 5.0 | 0.0 | 0.0 | 0.0 | 0.0388 | 0.0 | 0 | 0 | 0.0 | 0 | 0.0 | 10.59 | 39.87 | 0 | 0 | 0.0 | 0.0 | 0.0 | 0 | 0 | 0 | 0 | 0 | 0.0 | 0.0 | 0 | 0 | 0 | 0 | 0 | 0 | 0 | 0 | 0 | 0.0 | 0 | 0 | 0 | 0 | 0 | 0.0 | 0 | 0 | 0 | 0 | 0 | 0 | 0 | 0 | 0 | 0 | 0 | 0 | 0 | 0 | 0 | 0 | 0 | 0 | 0 | 0 | 0 | 2.0192 | 1.9895 | 2.0006 | 2.006 | 0.0 | 0.0 | -1.0 | data\patents\patents_google_com_patent_US11485676B2_en\processed\splitted\patents_google_com_patent_US11485676B2_en-table_5-5.csv
0.0 | 23.13 | 0.0 | 9.82 | 0.0 | 0.0 | 0.16 | 2.78 | 3.79 | 0.0 | 0 | 7.59 | 0.0 | 0.0 | 0.0 | 0.0396 | 0.0 | 0 | 0 | 0.0 | 0 | 0.0 | 11.18 | 41.52 | 0 | 0 | 0.0 | 0.0 | 0.0 | 0 | 0 | 0 | 0 | 0 | 0.0 | 0.0 | 0 | 0 | 0 | 0 | 0 | 0 | 0 | 0 | 0 | 0.0 | 0 | 0 | 0 | 0 | 0 | 0.0 | 0 | 0 | 0 | 0 | 0 | 0 | 0 | 0 | 0 | 0 | 0 | 0 | 0 | 0 | 0 | 0 | 0 | 0 | 0 | 0 | 0 | 0.0 | 0.0 | 0.0 | 2.012 | 0.0 | 0.0 | 2.012 | data\patents\patents_google_com_patent_US11485676B2_en\processed\splitted\patents_google_com_patent_US11485676B2_en-table_5-0.csv
0.0 | 23.99 | 0.0 | 0.0 | 0.0 | 0.0 | 14.59 | 0.0 | 6.06 | 0.0 | 0 | 5.35 | 0.0 | 0.0 | 0.0 | 0.0268 | 0.0 | 0 | 0 | 0.0 | 0 | 0.0 | 21.99 | 28.0 | 0 | 0 | 0.0 | 0.0 | 0.0 | 0 | 0 | 0 | 0 | 0 | 0.0 | 0.0 | 0 | 0 | 0 | 0 | 0 | 0 | 0 | 0 | 0 | 0.0 | 0 | 0 | 0 | 0 | 0 | 0.0 | 0 | 0 | 0 | 0 | 0 | 0 | 0 | 0 | 0 | 0 | 0 | 0 | 0 | 0 | 0 | 0 | 0 | 0 | 0 | 0 | 0 | 0.0 | 0.0 | 0.0 | 1.964 | 0.0 | 0.0 | 1.964 | data\patents\patents_google_com_patent_US11485676B2_en\processed\splitted\patents_google_com_patent_US11485676B2_en-table_5-10.csv
0.0 | 23.91 | 0.0 | 0.0 | 0.0 | 0.0 | 12.01 | 0.0 | 7.94 | 0.0 | 0 | 6.11 | 0.0 | 0.0 | 0.0 | 0.027 | 0.0 | 0 | 0 | 0.0 | 0 | 0.0 | 22.38 | 27.63 | 0 | 0 | 0.0 | 0.0 | 0.0 | 0 | 0 | 0 | 0 | 0 | 0.0 | 0.0 | 0 | 0 | 0 | 0 | 0 | 0 | 0 | 0 | 0 | 0.0 | 0 | 0 | 0 | 0 | 0 | 0.0 | 0 | 0 | 0 | 0 | 0 | 0 | 0 | 0 | 0 | 0 | 0 | 0 | 0 | 0 | 0 | 0 | 0 | 0 | 0 | 0 | 0 | 1.9887 | 1.96 | 1.9707 | 1.958 | 0.0 | 0.0 | -1.0 | data\patents\patents_google_com_patent_US11485676B2_en\processed\splitted\patents_google_com_patent_US11485676B2_en-table_5-11.csv
0.0 | 23.33 | 0.0 | 0.0 | 0.0 | 0.0 | 2.21 | 0.0 | 6.13 | 0.0 | 0 | 13.96 | 0.0 | 0.0 | 1.85 | 0.0295 | 0.0 | 0 | 0 | 0.0 | 0 | 0.0 | 21.0 | 31.5 | 0 | 0 | 0.0 | 0.0 | 0.0 | 0 | 0 | 0 | 0 | 0 | 0.0 | 0.0 | 0 | 0 | 0 | 0 | 0 | 0 | 0 | 0 | 0 | 0.0 | 0 | 0 | 0 | 0 | 0 | 0.0 | 0 | 0 | 0 | 0 | 0 | 0 | 0 | 0 | 0 | 0 | 0 | 0 | 0 | 0 | 0 | 0 | 0 | 0 | 0 | 0 | 0 | 0.0 | 0.0 | 0.0 | 1.99 | 0.0 | 0.0 | 1.99 | data\patents\patents_google_com_patent_US11485676B2_en\processed\splitted\patents_google_com_patent_US11485676B2_en-table_5-13.csv
0.0 | 23.96 | 0.0 | 0.0 | 0.0 | 0.0 | 3.91 | 0.0 | 6.94 | 0.0 | 0 | 13.14 | 0.0 | 0.0 | 1.06 | 0.0303 | 0.0 | 0 | 0 | 0.0 | 0 | 0.0 | 16.98 | 33.97 | 0 | 0 | 0.0 | 0.0 | 0.0 | 0 | 0 | 0 | 0 | 0 | 0.0 | 0.0 | 0 | 0 | 0 | 0 | 0 | 0 | 0 | 0 | 0 | 0.0 | 0 | 0 | 0 | 0 | 0 | 0.0 | 0 | 0 | 0 | 0 | 0 | 0 | 0 | 0 | 0 | 0 | 0 | 0 | 0 | 0 | 0 | 0 | 0 | 0 | 0 | 0 | 0 | 0.0 | 0.0 | 0.0 | 1.988 | 0.0 | 0.0 | 1.988 | data\patents\patents_google_com_patent_US11485676B2_en\processed\splitted\patents_google_com_patent_US11485676B2_en-table_5-14.csv
0.0 | 22.79 | 0.0 | 0.0 | 0.0 | 0.0 | 8.24 | 0.0 | 5.5 | 0.0 | 0 | 9.51 | 0.0 | 0.0 | 1.01 | 0.0288 | 0.0 | 0 | 0 | 0.0 | 0 | 0.0 | 20.96 | 31.96 | 0 | 0 | 0.0 | 0.0 | 0.0 | 0 | 0 | 0 | 0 | 0 | 0.0 | 0.0 | 0 | 0 | 0 | 0 | 0 | 0 | 0 | 0 | 0 | 0.0 | 0 | 0 | 0 | 0 | 0 | 0.0 | 0 | 0 | 0 | 0 | 0 | 0 | 0 | 0 | 0 | 0 | 0 | 0 | 0 | 0 | 0 | 0 | 0 | 0 | 0 | 0 | 0 | 0.0 | 0.0 | 0.0 | 1.997 | 0.0 | 0.0 | 1.997 | data\patents\patents_google_com_patent_US11485676B2_en\processed\splitted\patents_google_com_patent_US11485676B2_en-table_5-15.csv
0.0 | 21.49 | 0.0 | 1.48 | 0.0 | 0.0 | 5.58 | 0.0 | 8.74 | 0.0 | 0 | 6.69 | 1.39 | 0.0 | 1.28 | 0.0339 | 1.41 | 0 | 0 | 0.0 | 0 | 0.0 | 14.97 | 36.94 | 0 | 0 | 0.0 | 0.0 | 0.0 | 0 | 0 | 0 | 0 | 0 | 0.0 | 0.0 | 0 | 0 | 0 | 0 | 0 | 0 | 0 | 0 | 0 | 0.0 | 0 | 0 | 0 | 0 | 0 | 0.0 | 0 | 0 | 0 | 0 | 0 | 0 | 0 | 0 | 0 | 0 | 0 | 0 | 0 | 0 | 0 | 0 | 0 | 0 | 0 | 0 | 0 | 0.0 | 0.0 | 0.0 | 2.004 | 0.0 | 0.0 | 2.004 | data\patents\patents_google_com_patent_US11485676B2_en\processed\splitted\patents_google_com_patent_US11485676B2_en-table_5-3.csv
0.0 | 24.09 | 0.0 | 0.0 | 0.0 | 0.0 | 24.84 | 0.0 | 4.93 | 0.0 | 0 | 0.0 | 0.0 | 0.0 | 0.0 | 0.025 | 0.0 | 0 | 0 | 0.0 | 0 | 0.0 | 20.05 | 26.07 | 0 | 0 | 0.0 | 0.0 | 0.0 | 0 | 0 | 0 | 0 | 0 | 0.0 | 0.0 | 0 | 0 | 0 | 0 | 0 | 0 | 0 | 0 | 0 | 0.0 | 0 | 0 | 0 | 0 | 0 | 0.0 | 0 | 0 | 0 | 0 | 0 | 0 | 0 | 0 | 0 | 0 | 0 | 0 | 0 | 0 | 0 | 0 | 0 | 0 | 0 | 0 | 0 | 1.9676 | 1.9405 | 1.9505 | 1.942 | 0.0 | 0.0 | -1.0 | data\patents\patents_google_com_patent_US11485676B2_en\processed\splitted\patents_google_com_patent_US11485676B2_en-table_5-4.csv
0.0 | 23.49 | 0.0 | 7.09 | 0.0 | 0.0 | 6.09 | 0.0 | 6.2 | 0.0 | 0 | 5.1 | 0.0 | 0.0 | 0.0 | 0.039 | 0.0 | 0 | 0 | 0.0 | 0 | 0.0 | 11.2 | 40.79 | 0 | 0 | 0.0 | 0.0 | 0.0 | 0 | 0 | 0 | 0 | 0 | 0.0 | 0.0 | 0 | 0 | 0 | 0 | 0 | 0 | 0 | 0 | 0 | 0.0 | 0 | 0 | 0 | 0 | 0 | 0.0 | 0 | 0 | 0 | 0 | 0 | 0 | 0 | 0 | 0 | 0 | 0 | 0 | 0 | 0 | 0 | 0 | 0 | 0 | 0 | 0 | 0 | 2.0192 | 1.9895 | 2.0006 | 2.006 | 0.0 | 0.0 | -1.0 | data\patents\patents_google_com_patent_US11485676B2_en\processed\splitted\patents_google_com_patent_US11485676B2_en-table_5-5.csv
0.0 | 24.49 | 0.0 | 0.0 | 0.0 | 0.0 | 25.5 | 0.0 | 0.0 | 0.0 | 0 | 0.0 | 0.0 | 0.0 | 0.0 | 0.0256 | 0.0 | 0 | 0 | 0.0 | 0 | 0.0 | 22.0 | 27.99 | 0 | 0 | 0.0 | 0.0 | 0.0 | 0 | 0 | 0 | 0 | 0 | 0.0 | 0.0 | 0 | 0 | 0 | 0 | 0 | 0 | 0 | 0 | 0 | 0.0 | 0 | 0 | 0 | 0 | 0 | 0.0 | 0 | 0 | 0 | 0 | 0 | 0 | 0 | 0 | 0 | 0 | 0 | 0 | 0 | 0 | 0 | 0 | 0 | 0 | 0 | 0 | 0 | 0.0 | 0.0 | 0.0 | 1.977 | 0.0 | 0.0 | 1.977 | data\patents\patents_google_com_patent_US11485676B2_en\processed\splitted\patents_google_com_patent_US11485676B2_en-table_5-6.csv
0.0 | 23.37 | 0.0 | 0.0224 | 0.0 | 0.0 | 0.5 | 0.0 | 14.92 | 0.0 | 0 | 0.0 | 0.0 | 0.0 | 0.0 | 0.022 | 0.0 | 0 | 0 | 0.0 | 0 | 0.0 | 38.3 | 22.87 | 0 | 0 | 0.0 | 0.0 | 0.0 | 0 | 0 | 0 | 0 | 0 | 0.0 | 0.0 | 0 | 0 | 0 | 0 | 0 | 0 | 0 | 0 | 0 | 0.0 | 0 | 0 | 0 | 0 | 0 | 0.0 | 0 | 0 | 0 | 0 | 0 | 0 | 0 | 0 | 0 | 0 | 0 | 0 | 0 | 0 | 0 | 0 | 0 | 0 | 0 | 0 | 0 | 0.0 | 0.0 | 0.0 | 1.973 | 0.0 | 0.0 | 1.973 | data\patents\patents_google_com_patent_US11485676B2_en\processed\splitted\patents_google_com_patent_US11485676B2_en-table_5-7.csv
49.93 | 0.0 | 4.99 | 14.74 | 0.04 | 0.01 | 3.4 | 0.08 | 0.83 | 0.0 | 0 | 7.99 | 0.0 | 0.0 | 0.0 | 0.0 | 0.01 | 0 | 0 | 0.0 | 0 | 0.0 | 2.99 | 14.98 | 0 | 0 | 0.0 | 0.0 | 0.0 | 0 | 0 | 0 | 0 | 0 | 0.0 | 0.0 | 0 | 0 | 0 | 0 | 0 | 0 | 0 | 0 | 0 | 0.0 | 0 | 0 | 0 | 0 | 0 | 0.0 | 0 | 0 | 0 | 0 | 0 | 0 | 0 | 0 | 0 | 0 | 0 | 0 | 0 | 0 | 0 | 0 | 0 | 0 | 0 | 0 | 0 | 0.0 | 0.0 | 0.0 | 0.0 | 0.0 | 1.786 | 1.786 | data\patents\patents_google_com_patent_US20240025797A1_en\processed\splitted\patents_google_com_patent_US20240025797A1_en-table_5-0.csv
49.93 | 0.0 | 5.0 | 0.75 | 0.04 | 0.01 | 0.83 | 0.03 | 17.42 | 0.0 | 0 | 7.99 | 0.0 | 0.0 | 0.0 | 0.0 | 0.01 | 0 | 0 | 0.0 | 0 | 0.0 | 3.0 | 14.98 | 0 | 0 | 0.0 | 0.0 | 0.0 | 0 | 0 | 0 | 0 | 0 | 0.0 | 0.0 | 0 | 0 | 0 | 0 | 0 | 0 | 0 | 0 | 0 | 0.0 | 0 | 0 | 0 | 0 | 0 | 0.0 | 0 | 0 | 0 | 0 | 0 | 0 | 0 | 0 | 0 | 0 | 0 | 0 | 0 | 0 | 0 | 0 | 0 | 0 | 0 | 0 | 0 | 0.0 | 0.0 | 0.0 | 0.0 | 0.0 | 1.776 | 1.776 | data\patents\patents_google_com_patent_US20240025797A1_en\processed\splitted\patents_google_com_patent_US20240025797A1_en-table_5-0.csv
49.89 | 0.0 | 4.99 | 1.47 | 0.04 | 0.01 | 8.91 | 0.16 | 8.59 | 0.0 | 0 | 7.98 | 0.0 | 0.0 | 0.0 | 0.0 | 0.01 | 0 | 0 | 0.0 | 0 | 0.0 | 2.99 | 14.96 | 0 | 0 | 0.0 | 0.0 | 0.0 | 0 | 0 | 0 | 0 | 0 | 0.0 | 0.0 | 0 | 0 | 0 | 0 | 0 | 0 | 0 | 0 | 0 | 0.0 | 0 | 0 | 0 | 0 | 0 | 0.0 | 0 | 0 | 0 | 0 | 0 | 0 | 0 | 0 | 0 | 0 | 0 | 0 | 0 | 0 | 0 | 0 | 0 | 0 | 0 | 0 | 0 | 0.0 | 0.0 | 1.75 | 0.0 | 0.0 | 1.796 | -1.0 | data\patents\patents_google_com_patent_US20240025797A1_en\processed\splitted\patents_google_com_patent_US20240025797A1_en-table_5-1.csv
49.86 | 0.0 | 4.98 | 0.73 | 0.04 | 0.01 | 12.81 | 0.21 | 5.41 | 0.0 | 0 | 7.98 | 0.0 | 0.0 | 0.0 | 0.0 | 0.01 | 0 | 0 | 0.0 | 0 | 0.0 | 2.99 | 14.96 | 0 | 0 | 0.0 | 0.0 | 0.0 | 0 | 0 | 0 | 0 | 0 | 0.0 | 0.0 | 0 | 0 | 0 | 0 | 0 | 0 | 0 | 0 | 0 | 0.0 | 0 | 0 | 0 | 0 | 0 | 0.0 | 0 | 0 | 0 | 0 | 0 | 0 | 0 | 0 | 0 | 0 | 0 | 0 | 0 | 0 | 0 | 0 | 0 | 0 | 0 | 0 | 0 | 0.0 | 0.0 | 0.0 | 0.0 | 0.0 | 1.806 | 1.806 | data\patents\patents_google_com_patent_US20240025797A1_en\processed\splitted\patents_google_com_patent_US20240025797A1_en-table_5-1.csv
49.94 | 0.0 | 7.99 | 18.0 | 0.05 | 0.01 | 0.6 | 0.05 | 0.39 | 0.0 | 0 | 4.99 | 0.0 | 0.0 | 0.0 | 0.0 | 0.01 | 0 | 0 | 0.0 | 0 | 0.0 | 2.99 | 14.98 | 0 | 0 | 0.0 | 0.0 | 0.0 | 0 | 0 | 0 | 0 | 0 | 0.0 | 0.0 | 0 | 0 | 0 | 0 | 0 | 0 | 0 | 0 | 0 | 0.0 | 0 | 0 | 0 | 0 | 0 | 0.0 | 0 | 0 | 0 | 0 | 0 | 0 | 0 | 0 | 0 | 0 | 0 | 0 | 0 | 0 | 0 | 0 | 0 | 0 | 0 | 0 | 0 | 0.0 | 0.0 | 1.7796 | 0.0 | 0.0 | 1.786 | -1.0 | data\patents\patents_google_com_patent_US20240025797A1_en\processed\splitted\patents_google_com_patent_US20240025797A1_en-table_5-1.csv
49.93 | 0.0 | 7.98 | 11.22 | 0.05 | 0.01 | 2.46 | 0.08 | 5.29 | 0.0 | 0 | 4.99 | 0.0 | 0.0 | 0.0 | 0.0 | 0.01 | 0 | 0 | 0.0 | 0 | 0.0 | 3.0 | 14.98 | 0 | 0 | 0.0 | 0.0 | 0.0 | 0 | 0 | 0 | 0 | 0 | 0.0 | 0.0 | 0 | 0 | 0 | 0 | 0 | 0 | 0 | 0 | 0 | 0.0 | 0 | 0 | 0 | 0 | 0 | 0.0 | 0 | 0 | 0 | 0 | 0 | 0 | 0 | 0 | 0 | 0 | 0 | 0 | 0 | 0 | 0 | 0 | 0 | 0 | 0 | 0 | 0 | 0.0 | 0.0 | 0.0 | 0.0 | 0.0 | 1.789 | 1.789 | data\patents\patents_google_com_patent_US20240025797A1_en\processed\splitted\patents_google_com_patent_US20240025797A1_en-table_5-10.csv
49.92 | 0.0 | 7.99 | 9.92 | 0.05 | 0.01 | 2.49 | 0.08 | 6.56 | 0.0 | 0 | 4.99 | 0.0 | 0.0 | 0.0 | 0.0 | 0.01 | 0 | 0 | 0.0 | 0 | 0.0 | 2.99 | 14.98 | 0 | 0 | 0.0 | 0.0 | 0.0 | 0 | 0 | 0 | 0 | 0 | 0.0 | 0.0 | 0 | 0 | 0 | 0 | 0 | 0 | 0 | 0 | 0 | 0.0 | 0 | 0 | 0 | 0 | 0 | 0.0 | 0 | 0 | 0 | 0 | 0 | 0 | 0 | 0 | 0 | 0 | 0 | 0 | 0 | 0 | 0 | 0 | 0 | 0 | 0 | 0 | 0 | 0.0 | 0.0 | 0.0 | 0.0 | 0.0 | 1.788 | 1.788 | data\patents\patents_google_com_patent_US20240025797A1_en\processed\splitted\patents_google_com_patent_US20240025797A1_en-table_5-10.csv
49.9 | 0.0 | 2.25 | 18.09 | 0.02 | 0.0 | 0.0 | 0.0 | 0.0 | 0.0 | 0 | 8.47 | 0.0 | 0.0 | 0.0 | 0.0 | 0.18 | 0 | 0 | 0.0 | 0 | 0.0 | 3.39 | 17.71 | 0 | 0 | 0.0 | 0.0 | 0.0 | 0 | 0 | 0 | 0 | 0 | 0.0 | 0.0 | 0 | 0 | 0 | 0 | 0 | 0 | 0 | 0 | 0 | 0.0 | 0 | 0 | 0 | 0 | 0 | 0.0 | 0 | 0 | 0 | 0 | 0 | 0 | 0 | 0 | 0 | 0 | 0 | 0 | 0 | 0 | 0 | 0 | 0 | 0 | 0 | 0 | 0 | 0.0 | 0.0 | 0.0 | 0.0 | 0.0 | 1.802 | 1.802 | data\patents\patents_google_com_patent_US20240025797A1_en\processed\splitted\patents_google_com_patent_US20240025797A1_en-table_5-10.csv
49.88 | 0.0 | 2.62 | 16.61 | 0.02 | 0.0 | 0.0 | 0.0 | 0.0 | 0.0 | 0 | 9.94 | 0.0 | 0.0 | 0.0 | 0.0 | 0.21 | 0 | 0 | 0.0 | 0 | 0.0 | 3.39 | 17.34 | 0 | 0 | 0.0 | 0.0 | 0.0 | 0 | 0 | 0 | 0 | 0 | 0.0 | 0.0 | 0 | 0 | 0 | 0 | 0 | 0 | 0 | 0 | 0 | 0.0 | 0 | 0 | 0 | 0 | 0 | 0.0 | 0 | 0 | 0 | 0 | 0 | 0 | 0 | 0 | 0 | 0 | 0 | 0 | 0 | 0 | 0 | 0 | 0 | 0 | 0 | 0 | 0 | 0.0 | 0.0 | 0.0 | 0.0 | 0.0 | 1.804 | 1.804 | data\patents\patents_google_com_patent_US20240025797A1_en\processed\splitted\patents_google_com_patent_US20240025797A1_en-table_5-10.csv
49.87 | 0.0 | 2.99 | 15.12 | 0.02 | 0.0 | 0.0 | 0.0 | 0.0 | 0.0 | 0 | 11.41 | 0.0 | 0.0 | 0.0 | 0.0 | 0.24 | 0 | 0 | 0.0 | 0 | 0.0 | 3.39 | 16.96 | 0 | 0 | 0.0 | 0.0 | 0.0 | 0 | 0 | 0 | 0 | 0 | 0.0 | 0.0 | 0 | 0 | 0 | 0 | 0 | 0 | 0 | 0 | 0 | 0.0 | 0 | 0 | 0 | 0 | 0 | 0.0 | 0 | 0 | 0 | 0 | 0 | 0 | 0 | 0 | 0 | 0 | 0 | 0 | 0 | 0 | 0 | 0 | 0 | 0 | 0 | 0 | 0 | 0.0 | 0.0 | 0.0 | 0.0 | 0.0 | 1.806 | 1.806 | data\patents\patents_google_com_patent_US20240025797A1_en\processed\splitted\patents_google_com_patent_US20240025797A1_en-table_5-10.csv
49.88 | 0.0 | 3.01 | 15.44 | 0.02 | 0.0 | 0.0 | 0.0 | 0.0 | 0.0 | 0 | 9.93 | 0.0 | 0.0 | 0.0 | 0.0 | 0.21 | 0 | 0 | 0.0 | 0 | 0.0 | 4.56 | 16.95 | 0 | 0 | 0.0 | 0.0 | 0.0 | 0 | 0 | 0 | 0 | 0 | 0.0 | 0.0 | 0 | 0 | 0 | 0 | 0 | 0 | 0 | 0 | 0 | 0.0 | 0 | 0 | 0 | 0 | 0 | 0.0 | 0 | 0 | 0 | 0 | 0 | 0 | 0 | 0 | 0 | 0 | 0 | 0 | 0 | 0 | 0 | 0 | 0 | 0 | 0 | 0 | 0 | 0.0 | 0.0 | 0.0 | 0.0 | 0.0 | 1.808 | 1.808 | data\patents\patents_google_com_patent_US20240025797A1_en\processed\splitted\patents_google_com_patent_US20240025797A1_en-table_5-10.csv
49.9 | 0.0 | 3.02 | 15.77 | 0.02 | 0.0 | 0.0 | 0.0 | 0.0 | 0.0 | 0 | 8.46 | 0.0 | 0.0 | 0.0 | 0.0 | 0.17 | 0 | 0 | 0.0 | 0 | 0.0 | 5.71 | 16.94 | 0 | 0 | 0.0 | 0.0 | 0.0 | 0 | 0 | 0 | 0 | 0 | 0.0 | 0.0 | 0 | 0 | 0 | 0 | 0 | 0 | 0 | 0 | 0 | 0.0 | 0 | 0 | 0 | 0 | 0 | 0.0 | 0 | 0 | 0 | 0 | 0 | 0 | 0 | 0 | 0 | 0 | 0 | 0 | 0 | 0 | 0 | 0 | 0 | 0 | 0 | 0 | 0 | 0.0 | 0.0 | 0.0 | 0.0 | 0.0 | 1.809 | 1.809 | data\patents\patents_google_com_patent_US20240025797A1_en\processed\splitted\patents_google_com_patent_US20240025797A1_en-table_5-10.csv
49.85 | 0.0 | 3.36 | 13.63 | 0.02 | 0.0 | 0.0 | 0.0 | 0.0 | 0.0 | 0 | 12.9 | 0.0 | 0.0 | 0.0 | 0.0 | 0.26 | 0 | 0 | 0.0 | 0 | 0.0 | 3.38 | 16.59 | 0 | 0 | 0.0 | 0.0 | 0.0 | 0 | 0 | 0 | 0 | 0 | 0.0 | 0.0 | 0 | 0 | 0 | 0 | 0 | 0 | 0 | 0 | 0 | 0.0 | 0 | 0 | 0 | 0 | 0 | 0.0 | 0 | 0 | 0 | 0 | 0 | 0 | 0 | 0 | 0 | 0 | 0 | 0 | 0 | 0 | 0 | 0 | 0 | 0 | 0 | 0 | 0 | 0.0 | 0.0 | 0.0 | 0.0 | 0.0 | 1.808 | 1.808 | data\patents\patents_google_com_patent_US20240025797A1_en\processed\splitted\patents_google_com_patent_US20240025797A1_en-table_5-11.csv
49.86 | 0.0 | 3.37 | 13.97 | 0.02 | 0.0 | 0.0 | 0.0 | 0.0 | 0.0 | 0 | 11.39 | 0.0 | 0.0 | 0.0 | 0.0 | 0.24 | 0 | 0 | 0.0 | 0 | 0.0 | 4.55 | 16.58 | 0 | 0 | 0.0 | 0.0 | 0.0 | 0 | 0 | 0 | 0 | 0 | 0.0 | 0.0 | 0 | 0 | 0 | 0 | 0 | 0 | 0 | 0 | 0 | 0.0 | 0 | 0 | 0 | 0 | 0 | 0.0 | 0 | 0 | 0 | 0 | 0 | 0 | 0 | 0 | 0 | 0 | 0 | 0 | 0 | 0 | 0 | 0 | 0 | 0 | 0 | 0 | 0 | 0.0 | 0.0 | 0.0 | 0.0 | 0.0 | 1.81 | 1.81 | data\patents\patents_google_com_patent_US20240025797A1_en\processed\splitted\patents_google_com_patent_US20240025797A1_en-table_5-11.csv
49.88 | 0.0 | 3.39 | 14.3 | 0.02 | 0.0 | 0.0 | 0.0 | 0.0 | 0.0 | 0 | 9.92 | 0.0 | 0.0 | 0.0 | 0.0 | 0.21 | 0 | 0 | 0.0 | 0 | 0.0 | 5.71 | 16.57 | 0 | 0 | 0.0 | 0.0 | 0.0 | 0 | 0 | 0 | 0 | 0 | 0.0 | 0.0 | 0 | 0 | 0 | 0 | 0 | 0 | 0 | 0 | 0 | 0.0 | 0 | 0 | 0 | 0 | 0 | 0.0 | 0 | 0 | 0 | 0 | 0 | 0 | 0 | 0 | 0 | 0 | 0 | 0 | 0 | 0 | 0 | 0 | 0 | 0 | 0 | 0 | 0 | 0.0 | 0.0 | 0.0 | 0.0 | 0.0 | 1.812 | 1.812 | data\patents\patents_google_com_patent_US20240025797A1_en\processed\splitted\patents_google_com_patent_US20240025797A1_en-table_5-11.csv
49.9 | 0.0 | 3.4 | 14.63 | 0.02 | 0.0 | 0.0 | 0.0 | 0.0 | 0.0 | 0 | 8.46 | 0.0 | 0.0 | 0.0 | 0.0 | 0.17 | 0 | 0 | 0.0 | 0 | 0.0 | 6.84 | 16.56 | 0 | 0 | 0.0 | 0.0 | 0.0 | 0 | 0 | 0 | 0 | 0 | 0.0 | 0.0 | 0 | 0 | 0 | 0 | 0 | 0 | 0 | 0 | 0 | 0.0 | 0 | 0 | 0 | 0 | 0 | 0.0 | 0 | 0 | 0 | 0 | 0 | 0 | 0 | 0 | 0 | 0 | 0 | 0 | 0 | 0 | 0 | 0 | 0 | 0 | 0 | 0 | 0 | 0.0 | 0.0 | 0.0 | 0.0 | 0.0 | 1.813 | 1.813 | data\patents\patents_google_com_patent_US20240025797A1_en\processed\splitted\patents_google_com_patent_US20240025797A1_en-table_5-11.csv
49.84 | 0.0 | 3.73 | 12.13 | 0.03 | 0.0 | 0.0 | 0.0 | 0.0 | 0.0 | 0 | 14.38 | 0.0 | 0.0 | 0.0 | 0.0 | 0.3 | 0 | 0 | 0.0 | 0 | 0.0 | 3.38 | 16.2 | 0 | 0 | 0.0 | 0.0 | 0.0 | 0 | 0 | 0 | 0 | 0 | 0.0 | 0.0 | 0 | 0 | 0 | 0 | 0 | 0 | 0 | 0 | 0 | 0.0 | 0 | 0 | 0 | 0 | 0 | 0.0 | 0 | 0 | 0 | 0 | 0 | 0 | 0 | 0 | 0 | 0 | 0 | 0 | 0 | 0 | 0 | 0 | 0 | 0 | 0 | 0 | 0 | 0.0 | 0.0 | 0.0 | 0.0 | 0.0 | 1.81 | 1.81 | data\patents\patents_google_com_patent_US20240025797A1_en\processed\splitted\patents_google_com_patent_US20240025797A1_en-table_5-11.csv
49.82 | 0.0 | 4.1 | 10.63 | 0.03 | 0.0 | 0.0 | 0.0 | 0.0 | 0.0 | 0 | 15.87 | 0.0 | 0.0 | 0.0 | 0.01 | 0.33 | 0 | 0 | 0.0 | 0 | 0.0 | 3.38 | 15.83 | 0 | 0 | 0.0 | 0.0 | 0.0 | 0 | 0 | 0 | 0 | 0 | 0.0 | 0.0 | 0 | 0 | 0 | 0 | 0 | 0 | 0 | 0 | 0 | 0.0 | 0 | 0 | 0 | 0 | 0 | 0.0 | 0 | 0 | 0 | 0 | 0 | 0 | 0 | 0 | 0 | 0 | 0 | 0 | 0 | 0 | 0 | 0 | 0 | 0 | 0 | 0 | 0 | 0.0 | 0.0 | 0.0 | 0.0 | 0.0 | 1.812 | 1.812 | data\patents\patents_google_com_patent_US20240025797A1_en\processed\splitted\patents_google_com_patent_US20240025797A1_en-table_5-11.csv
49.81 | 0.0 | 4.48 | 9.12 | 0.03 | 0.0 | 0.0 | 0.0 | 0.0 | 0.0 | 0 | 17.37 | 0.0 | 0.0 | 0.0 | 0.01 | 0.36 | 0 | 0 | 0.0 | 0 | 0.0 | 3.39 | 15.44 | 0 | 0 | 0.0 | 0.0 | 0.0 | 0 | 0 | 0 | 0 | 0 | 0.0 | 0.0 | 0 | 0 | 0 | 0 | 0 | 0 | 0 | 0 | 0 | 0.0 | 0 | 0 | 0 | 0 | 0 | 0.0 | 0 | 0 | 0 | 0 | 0 | 0 | 0 | 0 | 0 | 0 | 0 | 0 | 0 | 0 | 0 | 0 | 0 | 0 | 0 | 0 | 0 | 0.0 | 0.0 | 0.0 | 0.0 | 0.0 | 1.815 | 1.815 | data\patents\patents_google_com_patent_US20240025797A1_en\processed\splitted\patents_google_com_patent_US20240025797A1_en-table_5-11.csv
49.82 | 0.0 | 4.48 | 9.5 | 0.03 | 0.0 | 0.0 | 0.0 | 0.0 | 0.0 | 0 | 15.82 | 0.0 | 0.0 | 0.0 | 0.01 | 0.33 | 0 | 0 | 0.0 | 0 | 0.0 | 4.56 | 15.45 | 0 | 0 | 0.0 | 0.0 | 0.0 | 0 | 0 | 0 | 0 | 0 | 0.0 | 0.0 | 0 | 0 | 0 | 0 | 0 | 0 | 0 | 0 | 0 | 0.0 | 0 | 0 | 0 | 0 | 0 | 0.0 | 0 | 0 | 0 | 0 | 0 | 0 | 0 | 0 | 0 | 0 | 0 | 0 | 0 | 0 | 0 | 0 | 0 | 0 | 0 | 0 | 0 | 0.0 | 0.0 | 0.0 | 0.0 | 0.0 | 1.816 | 1.816 | data\patents\patents_google_com_patent_US20240025797A1_en\processed\splitted\patents_google_com_patent_US20240025797A1_en-table_5-11.csv
49.83 | 0.0 | 4.49 | 9.88 | 0.03 | 0.0 | 0.0 | 0.0 | 0.0 | 0.0 | 0 | 14.3 | 0.0 | 0.0 | 0.0 | 0.0 | 0.3 | 0 | 0 | 0.0 | 0 | 0.0 | 5.73 | 15.44 | 0 | 0 | 0.0 | 0.0 | 0.0 | 0 | 0 | 0 | 0 | 0 | 0.0 | 0.0 | 0 | 0 | 0 | 0 | 0 | 0 | 0 | 0 | 0 | 0.0 | 0 | 0 | 0 | 0 | 0 | 0.0 | 0 | 0 | 0 | 0 | 0 | 0 | 0 | 0 | 0 | 0 | 0 | 0 | 0 | 0 | 0 | 0 | 0 | 0 | 0 | 0 | 0 | 0.0 | 0.0 | 0.0 | 0.0 | 0.0 | 1.818 | 1.818 | data\patents\patents_google_com_patent_US20240025797A1_en\processed\splitted\patents_google_com_patent_US20240025797A1_en-table_5-11.csv
49.79 | 0.0 | 4.85 | 7.61 | 0.03 | 0.0 | 0.0 | 0.0 | 0.0 | 0.0 | 0 | 18.87 | 0.0 | 0.0 | 0.0 | 0.01 | 0.39 | 0 | 0 | 0.0 | 0 | 0.0 | 3.39 | 15.06 | 0 | 0 | 0.0 | 0.0 | 0.0 | 0 | 0 | 0 | 0 | 0 | 0.0 | 0.0 | 0 | 0 | 0 | 0 | 0 | 0 | 0 | 0 | 0 | 0.0 | 0 | 0 | 0 | 0 | 0 | 0.0 | 0 | 0 | 0 | 0 | 0 | 0 | 0 | 0 | 0 | 0 | 0 | 0 | 0 | 0 | 0 | 0 | 0 | 0 | 0 | 0 | 0 | 0.0 | 0.0 | 0.0 | 0.0 | 0.0 | 1.817 | 1.817 | data\patents\patents_google_com_patent_US20240025797A1_en\processed\splitted\patents_google_com_patent_US20240025797A1_en-table_5-11.csv
49.81 | 0.0 | 4.86 | 8.38 | 0.03 | 0.0 | 0.0 | 0.0 | 0.0 | 0.0 | 0 | 15.77 | 0.0 | 0.0 | 0.0 | 0.0 | 0.33 | 0 | 0 | 0.0 | 0 | 0.0 | 5.73 | 15.07 | 0 | 0 | 0.0 | 0.0 | 0.0 | 0 | 0 | 0 | 0 | 0 | 0.0 | 0.0 | 0 | 0 | 0 | 0 | 0 | 0 | 0 | 0 | 0 | 0.0 | 0 | 0 | 0 | 0 | 0 | 0.0 | 0 | 0 | 0 | 0 | 0 | 0 | 0 | 0 | 0 | 0 | 0 | 0 | 0 | 0 | 0 | 0 | 0 | 0 | 0 | 0 | 0 | 0.0 | 0.0 | 0.0 | 0.0 | 0.0 | 1.82 | 1.82 | data\patents\patents_google_com_patent_US20240025797A1_en\processed\splitted\patents_google_com_patent_US20240025797A1_en-table_5-12.csv
49.85 | 0.0 | 3.61 | 12.75 | 0.02 | 0.0 | 0.0 | 0.0 | 0.0 | 0.0 | 0 | 13.38 | 0.0 | 0.0 | 0.0 | 0.0 | 0.27 | 0 | 0 | 0.0 | 0 | 0.0 | 3.77 | 16.34 | 0 | 0 | 0.0 | 0.0 | 0.0 | 0 | 0 | 0 | 0 | 0 | 0.0 | 0.0 | 0 | 0 | 0 | 0 | 0 | 0 | 0 | 0 | 0 | 0.0 | 0 | 0 | 0 | 0 | 0 | 0.0 | 0 | 0 | 0 | 0 | 0 | 0 | 0 | 0 | 0 | 0 | 0 | 0 | 0 | 0 | 0 | 0 | 0 | 0 | 0 | 0 | 0 | 0.0 | 0.0 | 0.0 | 0.0 | 0.0 | 1.81 | 1.81 | data\patents\patents_google_com_patent_US20240025797A1_en\processed\splitted\patents_google_com_patent_US20240025797A1_en-table_5-12.csv
49.86 | 0.0 | 3.62 | 13.1 | 0.02 | 0.0 | 0.0 | 0.0 | 0.0 | 0.0 | 0 | 11.87 | 0.0 | 0.0 | 0.0 | 0.0 | 0.25 | 0 | 0 | 0.0 | 0 | 0.0 | 4.95 | 16.32 | 0 | 0 | 0.0 | 0.0 | 0.0 | 0 | 0 | 0 | 0 | 0 | 0.0 | 0.0 | 0 | 0 | 0 | 0 | 0 | 0 | 0 | 0 | 0 | 0.0 | 0 | 0 | 0 | 0 | 0 | 0.0 | 0 | 0 | 0 | 0 | 0 | 0 | 0 | 0 | 0 | 0 | 0 | 0 | 0 | 0 | 0 | 0 | 0 | 0 | 0 | 0 | 0 | 0.0 | 0.0 | 0.0 | 0.0 | 0.0 | 1.812 | 1.812 | data\patents\patents_google_com_patent_US20240025797A1_en\processed\splitted\patents_google_com_patent_US20240025797A1_en-table_5-12.csv
49.9 | 0.0 | 3.65 | 13.76 | 0.02 | 0.0 | 0.0 | 0.0 | 0.0 | 0.0 | 0 | 8.94 | 0.0 | 0.0 | 0.0 | 0.0 | 0.18 | 0 | 0 | 0.0 | 0 | 0.0 | 7.23 | 16.31 | 0 | 0 | 0.0 | 0.0 | 0.0 | 0 | 0 | 0 | 0 | 0 | 0.0 | 0.0 | 0 | 0 | 0 | 0 | 0 | 0 | 0 | 0 | 0 | 0.0 | 0 | 0 | 0 | 0 | 0 | 0.0 | 0 | 0 | 0 | 0 | 0 | 0 | 0 | 0 | 0 | 0 | 0 | 0 | 0 | 0 | 0 | 0 | 0 | 0 | 0 | 0 | 0 | 0.0 | 0.0 | 0.0 | 0.0 | 0.0 | 1.815 | 1.815 | data\patents\patents_google_com_patent_US20240025797A1_en\processed\splitted\patents_google_com_patent_US20240025797A1_en-table_5-12.csv
49.86 | 0.0 | 3.99 | 11.61 | 0.02 | 0.0 | 0.0 | 0.0 | 0.0 | 0.0 | 0 | 13.34 | 0.0 | 0.0 | 0.0 | 0.0 | 0.27 | 0 | 0 | 0.0 | 0 | 0.0 | 4.95 | 15.95 | 0 | 0 | 0.0 | 0.0 | 0.0 | 0 | 0 | 0 | 0 | 0 | 0.0 | 0.0 | 0 | 0 | 0 | 0 | 0 | 0 | 0 | 0 | 0 | 0.0 | 0 | 0 | 0 | 0 | 0 | 0.0 | 0 | 0 | 0 | 0 | 0 | 0 | 0 | 0 | 0 | 0 | 0 | 0 | 0 | 0 | 0 | 0 | 0 | 0 | 0 | 0 | 0 | 0.0 | 0.0 | 0.0 | 0.0 | 0.0 | 1.814 | 1.814 | data\patents\patents_google_com_patent_US20240025797A1_en\processed\splitted\patents_google_com_patent_US20240025797A1_en-table_5-12.csv
49.88 | 0.0 | 4.01 | 12.31 | 0.02 | 0.0 | 0.0 | 0.0 | 0.0 | 0.0 | 0 | 10.38 | 0.0 | 0.0 | 0.0 | 0.0 | 0.22 | 0 | 0 | 0.0 | 0 | 0.0 | 7.24 | 15.94 | 0 | 0 | 0.0 | 0.0 | 0.0 | 0 | 0 | 0 | 0 | 0 | 0.0 | 0.0 | 0 | 0 | 0 | 0 | 0 | 0 | 0 | 0 | 0 | 0.0 | 0 | 0 | 0 | 0 | 0 | 0.0 | 0 | 0 | 0 | 0 | 0 | 0 | 0 | 0 | 0 | 0 | 0 | 0 | 0 | 0 | 0 | 0 | 0 | 0 | 0 | 0 | 0 | 0.0 | 0.0 | 0.0 | 0.0 | 0.0 | 1.817 | 1.817 | data\patents\patents_google_com_patent_US20240025797A1_en\processed\splitted\patents_google_com_patent_US20240025797A1_en-table_5-12.csv
49.86 | 0.0 | 4.36 | 10.49 | 0.02 | 0.0 | 0.0 | 0.0 | 0.0 | 0.0 | 0 | 13.31 | 0.0 | 0.0 | 0.0 | 0.0 | 0.27 | 0 | 0 | 0.0 | 0 | 0.0 | 6.11 | 15.57 | 0 | 0 | 0.0 | 0.0 | 0.0 | 0 | 0 | 0 | 0 | 0 | 0.0 | 0.0 | 0 | 0 | 0 | 0 | 0 | 0 | 0 | 0 | 0 | 0.0 | 0 | 0 | 0 | 0 | 0 | 0.0 | 0 | 0 | 0 | 0 | 0 | 0 | 0 | 0 | 0 | 0 | 0 | 0 | 0 | 0 | 0 | 0 | 0 | 0 | 0 | 0 | 0 | 0.0 | 0.0 | 0.0 | 0.0 | 0.0 | 1.818 | 1.818 | data\patents\patents_google_com_patent_US20240025797A1_en\processed\splitted\patents_google_com_patent_US20240025797A1_en-table_5-12.csv
49.87 | 0.0 | 4.37 | 10.84 | 0.02 | 0.0 | 0.0 | 0.0 | 0.0 | 0.0 | 0 | 11.83 | 0.0 | 0.0 | 0.0 | 0.0 | 0.25 | 0 | 0 | 0.0 | 0 | 0.0 | 7.24 | 15.58 | 0 | 0 | 0.0 | 0.0 | 0.0 | 0 | 0 | 0 | 0 | 0 | 0.0 | 0.0 | 0 | 0 | 0 | 0 | 0 | 0 | 0 | 0 | 0 | 0.0 | 0 | 0 | 0 | 0 | 0 | 0.0 | 0 | 0 | 0 | 0 | 0 | 0 | 0 | 0 | 0 | 0 | 0 | 0 | 0 | 0 | 0 | 0 | 0 | 0 | 0 | 0 | 0 | 0.0 | 0.0 | 0.0 | 0.0 | 0.0 | 1.819 | 1.819 | data\patents\patents_google_com_patent_US20240025797A1_en\processed\splitted\patents_google_com_patent_US20240025797A1_en-table_5-12.csv
49.85 | 0.0 | 4.74 | 9.38 | 0.02 | 0.0 | 0.0 | 0.0 | 0.0 | 0.0 | 0 | 13.27 | 0.0 | 0.0 | 0.0 | 0.0 | 0.27 | 0 | 0 | 0.0 | 0 | 0.0 | 7.25 | 15.2 | 0 | 0 | 0.0 | 0.0 | 0.0 | 0 | 0 | 0 | 0 | 0 | 0.0 | 0.0 | 0 | 0 | 0 | 0 | 0 | 0 | 0 | 0 | 0 | 0.0 | 0 | 0 | 0 | 0 | 0 | 0.0 | 0 | 0 | 0 | 0 | 0 | 0 | 0 | 0 | 0 | 0 | 0 | 0 | 0 | 0 | 0 | 0 | 0 | 0 | 0 | 0 | 0 | 0.0 | 0.0 | 0.0 | 0.0 | 0.0 | 1.821 | 1.821 | data\patents\patents_google_com_patent_US20240025797A1_en\processed\splitted\patents_google_com_patent_US20240025797A1_en-table_5-13.csv
49.89 | 0.0 | 4.14 | 12.05 | 0.02 | 0.0 | 0.0 | 0.0 | 0.0 | 0.0 | 0 | 9.9 | 0.0 | 0.0 | 0.0 | 0.0 | 0.21 | 0 | 0 | 0.0 | 0 | 0.0 | 7.98 | 15.82 | 0 | 0 | 0.0 | 0.0 | 0.0 | 0 | 0 | 0 | 0 | 0 | 0.0 | 0.0 | 0 | 0 | 0 | 0 | 0 | 0 | 0 | 0 | 0 | 0.0 | 0 | 0 | 0 | 0 | 0 | 0.0 | 0 | 0 | 0 | 0 | 0 | 0 | 0 | 0 | 0 | 0 | 0 | 0 | 0 | 0 | 0 | 0 | 0 | 0 | 0 | 0 | 0 | 0.0 | 0.0 | 0.0 | 0.0 | 0.0 | 1.819 | 1.819 | data\patents\patents_google_com_patent_US20240025797A1_en\processed\splitted\patents_google_com_patent_US20240025797A1_en-table_5-13.csv
49.87 | 0.0 | 4.5 | 10.6 | 0.02 | 0.0 | 0.0 | 0.0 | 0.0 | 0.0 | 0 | 11.33 | 0.0 | 0.0 | 0.0 | 0.0 | 0.24 | 0 | 0 | 0.0 | 0 | 0.0 | 7.99 | 15.45 | 0 | 0 | 0.0 | 0.0 | 0.0 | 0 | 0 | 0 | 0 | 0 | 0.0 | 0.0 | 0 | 0 | 0 | 0 | 0 | 0 | 0 | 0 | 0 | 0.0 | 0 | 0 | 0 | 0 | 0 | 0.0 | 0 | 0 | 0 | 0 | 0 | 0 | 0 | 0 | 0 | 0 | 0 | 0 | 0 | 0 | 0 | 0 | 0 | 0 | 0 | 0 | 0 | 0.0 | 0.0 | 0.0 | 0.0 | 0.0 | 1.821 | 1.821 | data\patents\patents_google_com_patent_US20240025797A1_en\processed\splitted\patents_google_com_patent_US20240025797A1_en-table_5-13.csv
49.87 | 0.0 | 4.86 | 9.13 | 0.02 | 0.0 | 0.0 | 0.0 | 0.0 | 0.0 | 0 | 12.77 | 0.0 | 0.0 | 0.0 | 0.0 | 0.26 | 0 | 0 | 0.0 | 0 | 0.0 | 8.0 | 15.08 | 0 | 0 | 0.0 | 0.0 | 0.0 | 0 | 0 | 0 | 0 | 0 | 0.0 | 0.0 | 0 | 0 | 0 | 0 | 0 | 0 | 0 | 0 | 0 | 0.0 | 0 | 0 | 0 | 0 | 0 | 0.0 | 0 | 0 | 0 | 0 | 0 | 0 | 0 | 0 | 0 | 0 | 0 | 0 | 0 | 0 | 0 | 0 | 0 | 0 | 0 | 0 | 0 | 0.0 | 0.0 | 0.0 | 0.0 | 0.0 | 1.823 | 1.823 | data\patents\patents_google_com_patent_US20240025797A1_en\processed\splitted\patents_google_com_patent_US20240025797A1_en-table_5-13.csv
49.9 | 0.0 | 4.86 | 9.86 | 0.02 | 0.0 | 0.0 | 0.0 | 0.0 | 0.0 | 0 | 9.87 | 0.0 | 0.0 | 0.0 | 0.0 | 0.2 | 0 | 0 | 0.0 | 0 | 0.0 | 10.19 | 15.09 | 0 | 0 | 0.0 | 0.0 | 0.0 | 0 | 0 | 0 | 0 | 0 | 0.0 | 0.0 | 0 | 0 | 0 | 0 | 0 | 0 | 0 | 0 | 0 | 0.0 | 0 | 0 | 0 | 0 | 0 | 0.0 | 0 | 0 | 0 | 0 | 0 | 0 | 0 | 0 | 0 | 0 | 0 | 0 | 0 | 0 | 0 | 0 | 0 | 0 | 0 | 0 | 0 | 0.0 | 0.0 | 0.0 | 0.0 | 0.0 | 1.826 | 1.826 | data\patents\patents_google_com_patent_US20240025797A1_en\processed\splitted\patents_google_com_patent_US20240025797A1_en-table_5-13.csv
50.12 | 0.0 | 2.01 | 7.47 | 0.02 | 0.0 | 0.0 | 0.0 | 6.02 | 0.0 | 0 | 13.03 | 0.0 | 0.0 | 0.0 | 0.01 | 0.27 | 0 | 0 | 0.0 | 0 | 0.0 | 3.01 | 18.04 | 0 | 0 | 0.0 | 0.0 | 0.0 | 0 | 0 | 0 | 0 | 0 | 0.0 | 0.0 | 0 | 0 | 0 | 0 | 0 | 0 | 0 | 0 | 0 | 0.0 | 0 | 0 | 0 | 0 | 0 | 0.0 | 0 | 0 | 0 | 0 | 0 | 0 | 0 | 0 | 0 | 0 | 0 | 0 | 0 | 0 | 0 | 0 | 0 | 0 | 0 | 0 | 0 | 0.0 | 0.0 | 0.0 | 0.0 | 0.0 | 1.815 | 1.815 | data\patents\patents_google_com_patent_US20240025797A1_en\processed\splitted\patents_google_com_patent_US20240025797A1_en-table_5-13.csv
49.05 | 0.0 | 1.99 | 7.65 | 0.02 | 0.0 | 0.0 | 0.0 | 5.67 | 0.0 | 0 | 14.07 | 0.0 | 0.0 | 0.0 | 0.01 | 0.29 | 0 | 0 | 0.0 | 0 | 0.0 | 3.3 | 17.95 | 0 | 0 | 0.0 | 0.0 | 0.0 | 0 | 0 | 0 | 0 | 0 | 0.0 | 0.0 | 0 | 0 | 0 | 0 | 0 | 0 | 0 | 0 | 0 | 0.0 | 0 | 0 | 0 | 0 | 0 | 0.0 | 0 | 0 | 0 | 0 | 0 | 0 | 0 | 0 | 0 | 0 | 0 | 0 | 0 | 0 | 0 | 0 | 0 | 0 | 0 | 0 | 0 | 0.0 | 0.0 | 0.0 | 0.0 | 0.0 | 1.82 | 1.82 | data\patents\patents_google_com_patent_US20240025797A1_en\processed\splitted\patents_google_com_patent_US20240025797A1_en-table_5-14.csv
50.82 | 0.0 | 2.0 | 7.6 | 0.02 | 0.0 | 0.0 | 0.0 | 5.41 | 0.0 | 0 | 12.38 | 0.0 | 0.0 | 0.0 | 0.0 | 0.25 | 0 | 0 | 0.0 | 0 | 0.0 | 5.13 | 16.4 | 0 | 0 | 0.0 | 0.0 | 0.0 | 0 | 0 | 0 | 0 | 0 | 0.0 | 0.0 | 0 | 0 | 0 | 0 | 0 | 0 | 0 | 0 | 0 | 0.0 | 0 | 0 | 0 | 0 | 0 | 0.0 | 0 | 0 | 0 | 0 | 0 | 0 | 0 | 0 | 0 | 0 | 0 | 0 | 0 | 0 | 0 | 0 | 0 | 0 | 0 | 0 | 0 | 0.0 | 0.0 | 0.0 | 0.0 | 0.0 | 1.804 | 1.804 | data\patents\patents_google_com_patent_US20240025797A1_en\processed\splitted\patents_google_com_patent_US20240025797A1_en-table_5-14.csv
48.42 | 0.0 | 2.0 | 7.4 | 0.03 | 0.0 | 0.0 | 0.0 | 5.42 | 0.0 | 0 | 14.91 | 0.0 | 0.0 | 0.0 | 0.01 | 0.31 | 0 | 0 | 0.0 | 0 | 0.0 | 3.56 | 17.94 | 0 | 0 | 0.0 | 0.0 | 0.0 | 0 | 0 | 0 | 0 | 0 | 0.0 | 0.0 | 0 | 0 | 0 | 0 | 0 | 0 | 0 | 0 | 0 | 0.0 | 0 | 0 | 0 | 0 | 0 | 0.0 | 0 | 0 | 0 | 0 | 0 | 0 | 0 | 0 | 0 | 0 | 0 | 0 | 0 | 0 | 0 | 0 | 0 | 0 | 0 | 0 | 0 | 0.0 | 0.0 | 0.0 | 0.0 | 0.0 | 1.825 | 1.825 | data\patents\patents_google_com_patent_US20240025797A1_en\processed\splitted\patents_google_com_patent_US20240025797A1_en-table_5-14.csv
50.06 | 0.0 | 1.99 | 7.27 | 0.02 | 0.0 | 0.0 | 0.0 | 5.09 | 0.0 | 0 | 13.45 | 0.0 | 0.0 | 0.0 | 0.01 | 0.28 | 0 | 0 | 0.0 | 0 | 0.0 | 5.45 | 16.38 | 0 | 0 | 0.0 | 0.0 | 0.0 | 0 | 0 | 0 | 0 | 0 | 0.0 | 0.0 | 0 | 0 | 0 | 0 | 0 | 0 | 0 | 0 | 0 | 0.0 | 0 | 0 | 0 | 0 | 0 | 0.0 | 0 | 0 | 0 | 0 | 0 | 0 | 0 | 0 | 0 | 0 | 0 | 0 | 0 | 0 | 0 | 0 | 0 | 0 | 0 | 0 | 0 | 0.0 | 0.0 | 0.0 | 0.0 | 0.0 | 1.81 | 1.81 | data\patents\patents_google_com_patent_US20240025797A1_en\processed\splitted\patents_google_com_patent_US20240025797A1_en-table_5-14.csv
51.52 | 0.0 | 1.99 | 7.32 | 0.02 | 0.0 | 0.0 | 0.0 | 4.99 | 0.0 | 0 | 11.97 | 0.0 | 0.0 | 0.0 | 0.0 | 0.25 | 0 | 0 | 0.0 | 0 | 0.0 | 6.62 | 15.31 | 0 | 0 | 0.0 | 0.0 | 0.0 | 0 | 0 | 0 | 0 | 0 | 0.0 | 0.0 | 0 | 0 | 0 | 0 | 0 | 0 | 0 | 0 | 0 | 0.0 | 0 | 0 | 0 | 0 | 0 | 0.0 | 0 | 0 | 0 | 0 | 0 | 0 | 0 | 0 | 0 | 0 | 0 | 0 | 0 | 0 | 0 | 0 | 0 | 0 | 0 | 0 | 0 | 0.0 | 0.0 | 0.0 | 0.0 | 0.0 | 1.797 | 1.797 | data\patents\patents_google_com_patent_US20240025797A1_en\processed\splitted\patents_google_com_patent_US20240025797A1_en-table_5-14.csv
47.8 | 0.0 | 1.99 | 7.17 | 0.03 | 0.0 | 0.0 | 0.0 | 5.17 | 0.0 | 0 | 15.77 | 0.0 | 0.0 | 0.0 | 0.01 | 0.32 | 0 | 0 | 0.0 | 0 | 0.0 | 3.8 | 17.93 | 0 | 0 | 0.0 | 0.0 | 0.0 | 0 | 0 | 0 | 0 | 0 | 0.0 | 0.0 | 0 | 0 | 0 | 0 | 0 | 0 | 0 | 0 | 0 | 0.0 | 0 | 0 | 0 | 0 | 0 | 0.0 | 0 | 0 | 0 | 0 | 0 | 0 | 0 | 0 | 0 | 0 | 0 | 0 | 0 | 0 | 0 | 0 | 0 | 0 | 0 | 0 | 0 | 0.0 | 0.0 | 0.0 | 0.0 | 0.0 | 1.83 | 1.83 | data\patents\patents_google_com_patent_US20240025797A1_en\processed\splitted\patents_google_com_patent_US20240025797A1_en-table_5-14.csv
49.47 | 0.0 | 1.99 | 7.05 | 0.03 | 0.0 | 0.0 | 0.0 | 4.85 | 0.0 | 0 | 14.26 | 0.0 | 0.0 | 0.0 | 0.01 | 0.29 | 0 | 0 | 0.0 | 0 | 0.0 | 5.69 | 16.37 | 0 | 0 | 0.0 | 0.0 | 0.0 | 0 | 0 | 0 | 0 | 0 | 0.0 | 0.0 | 0 | 0 | 0 | 0 | 0 | 0 | 0 | 0 | 0 | 0.0 | 0 | 0 | 0 | 0 | 0 | 0.0 | 0 | 0 | 0 | 0 | 0 | 0 | 0 | 0 | 0 | 0 | 0 | 0 | 0 | 0 | 0 | 0 | 0 | 0 | 0 | 0 | 0 | 0.0 | 0.0 | 0.0 | 0.0 | 0.0 | 1.815 | 1.815 | data\patents\patents_google_com_patent_US20240025797A1_en\processed\splitted\patents_google_com_patent_US20240025797A1_en-table_5-14.csv
50.76 | 0.0 | 1.99 | 7.02 | 0.02 | 0.0 | 0.0 | 0.0 | 4.68 | 0.0 | 0 | 13.01 | 0.0 | 0.0 | 0.0 | 0.0 | 0.27 | 0 | 0 | 0.0 | 0 | 0.0 | 6.96 | 15.28 | 0 | 0 | 0.0 | 0.0 | 0.0 | 0 | 0 | 0 | 0 | 0 | 0.0 | 0.0 | 0 | 0 | 0 | 0 | 0 | 0 | 0 | 0 | 0 | 0.0 | 0 | 0 | 0 | 0 | 0 | 0.0 | 0 | 0 | 0 | 0 | 0 | 0 | 0 | 0 | 0 | 0 | 0 | 0 | 0 | 0 | 0 | 0 | 0 | 0 | 0 | 0 | 0 | 0.0 | 0.0 | 0.0 | 0.0 | 0.0 | 1.803 | 1.803 | data\patents\patents_google_com_patent_US20240025797A1_en\processed\splitted\patents_google_com_patent_US20240025797A1_en-table_5-14.csv
52.18 | 0.0 | 1.99 | 7.06 | 0.02 | 0.0 | 0.0 | 0.0 | 4.6 | 0.0 | 0 | 11.58 | 0.0 | 0.0 | 0.0 | 0.0 | 0.24 | 0 | 0 | 0.0 | 0 | 0.0 | 8.06 | 14.26 | 0 | 0 | 0.0 | 0.0 | 0.0 | 0 | 0 | 0 | 0 | 0 | 0.0 | 0.0 | 0 | 0 | 0 | 0 | 0 | 0 | 0 | 0 | 0 | 0.0 | 0 | 0 | 0 | 0 | 0 | 0.0 | 0 | 0 | 0 | 0 | 0 | 0 | 0 | 0 | 0 | 0 | 0 | 0 | 0 | 0 | 0 | 0 | 0 | 0 | 0 | 0 | 0 | 0.0 | 0.0 | 0.0 | 0.0 | 0.0 | 1.791 | 1.791 | data\patents\patents_google_com_patent_US20240025797A1_en\processed\splitted\patents_google_com_patent_US20240025797A1_en-table_5-14.csv
46.97 | 0.0 | 1.99 | 6.82 | 0.03 | 0.0 | 0.0 | 0.0 | 4.84 | 0.0 | 0 | 16.93 | 0.0 | 0.0 | 0.0 | 0.01 | 0.35 | 0 | 0 | 0.0 | 0 | 0.0 | 4.12 | 17.94 | 0 | 0 | 0.0 | 0.0 | 0.0 | 0 | 0 | 0 | 0 | 0 | 0.0 | 0.0 | 0 | 0 | 0 | 0 | 0 | 0 | 0 | 0 | 0 | 0.0 | 0 | 0 | 0 | 0 | 0 | 0.0 | 0 | 0 | 0 | 0 | 0 | 0 | 0 | 0 | 0 | 0 | 0 | 0 | 0 | 0 | 0 | 0 | 0 | 0 | 0 | 0 | 0 | 0.0 | 0.0 | 0.0 | 0.0 | 0.0 | 1.837 | 1.837 | data\patents\patents_google_com_patent_US20240025797A1_en\processed\splitted\patents_google_com_patent_US20240025797A1_en-table_5-14.csv
46.32 | 0.0 | 1.99 | 6.58 | 0.03 | 0.0 | 0.0 | 0.0 | 4.58 | 0.0 | 0 | 17.81 | 0.0 | 0.0 | 0.0 | 0.01 | 0.37 | 0 | 0 | 0.0 | 0 | 0.0 | 4.37 | 17.92 | 0 | 0 | 0.0 | 0.0 | 0.0 | 0 | 0 | 0 | 0 | 0 | 0.0 | 0.0 | 0 | 0 | 0 | 0 | 0 | 0 | 0 | 0 | 0 | 0.0 | 0 | 0 | 0 | 0 | 0 | 0.0 | 0 | 0 | 0 | 0 | 0 | 0 | 0 | 0 | 0 | 0 | 0 | 0 | 0 | 0 | 0 | 0 | 0 | 0 | 0 | 0 | 0 | 0.0 | 0.0 | 0.0 | 0.0 | 0.0 | 1.842 | 1.842 | data\patents\patents_google_com_patent_US20240025797A1_en\processed\splitted\patents_google_com_patent_US20240025797A1_en-table_5-15.csv
48.27 | 0.0 | 2.0 | 6.55 | 0.03 | 0.0 | 0.0 | 0.0 | 4.36 | 0.0 | 0 | 15.92 | 0.0 | 0.0 | 0.0 | 0.01 | 0.33 | 0 | 0 | 0.0 | 0 | 0.0 | 6.19 | 16.35 | 0 | 0 | 0.0 | 0.0 | 0.0 | 0 | 0 | 0 | 0 | 0 | 0.0 | 0.0 | 0 | 0 | 0 | 0 | 0 | 0 | 0 | 0 | 0 | 0.0 | 0 | 0 | 0 | 0 | 0 | 0.0 | 0 | 0 | 0 | 0 | 0 | 0 | 0 | 0 | 0 | 0 | 0 | 0 | 0 | 0 | 0 | 0 | 0 | 0 | 0 | 0 | 0 | 0.0 | 0.0 | 0.0 | 0.0 | 0.0 | 1.824 | 1.824 | data\patents\patents_google_com_patent_US20240025797A1_en\processed\splitted\patents_google_com_patent_US20240025797A1_en-table_5-15.csv
45.67 | 0.0 | 1.99 | 6.32 | 0.03 | 0.0 | 0.0 | 0.0 | 4.32 | 0.0 | 0 | 18.7 | 0.0 | 0.0 | 0.0 | 0.01 | 0.39 | 0 | 0 | 0.0 | 0 | 0.0 | 4.64 | 17.93 | 0 | 0 | 0.0 | 0.0 | 0.0 | 0 | 0 | 0 | 0 | 0 | 0.0 | 0.0 | 0 | 0 | 0 | 0 | 0 | 0 | 0 | 0 | 0 | 0.0 | 0 | 0 | 0 | 0 | 0 | 0.0 | 0 | 0 | 0 | 0 | 0 | 0 | 0 | 0 | 0 | 0 | 0 | 0 | 0 | 0 | 0 | 0 | 0 | 0 | 0 | 0 | 0 | 0.0 | 0.0 | 0.0 | 0.0 | 0.0 | 1.847 | 1.847 | data\patents\patents_google_com_patent_US20240025797A1_en\processed\splitted\patents_google_com_patent_US20240025797A1_en-table_5-15.csv
47.67 | 0.0 | 1.99 | 6.3 | 0.03 | 0.0 | 0.0 | 0.0 | 4.11 | 0.0 | 0 | 16.76 | 0.0 | 0.0 | 0.0 | 0.01 | 0.35 | 0 | 0 | 0.0 | 0 | 0.0 | 6.44 | 16.34 | 0 | 0 | 0.0 | 0.0 | 0.0 | 0 | 0 | 0 | 0 | 0 | 0.0 | 0.0 | 0 | 0 | 0 | 0 | 0 | 0 | 0 | 0 | 0 | 0.0 | 0 | 0 | 0 | 0 | 0 | 0.0 | 0 | 0 | 0 | 0 | 0 | 0 | 0 | 0 | 0 | 0 | 0 | 0 | 0 | 0 | 0 | 0 | 0 | 0 | 0 | 0 | 0 | 0.0 | 0.0 | 0.0 | 0.0 | 0.0 | 1.829 | 1.829 | data\patents\patents_google_com_patent_US20240025797A1_en\processed\splitted\patents_google_com_patent_US20240025797A1_en-table_5-15.csv
49.03 | 0.0 | 1.99 | 6.3 | 0.03 | 0.0 | 0.0 | 0.0 | 3.97 | 0.0 | 0 | 15.41 | 0.0 | 0.0 | 0.0 | 0.0 | 0.32 | 0 | 0 | 0.0 | 0 | 0.0 | 7.71 | 15.23 | 0 | 0 | 0.0 | 0.0 | 0.0 | 0 | 0 | 0 | 0 | 0 | 0.0 | 0.0 | 0 | 0 | 0 | 0 | 0 | 0 | 0 | 0 | 0 | 0.0 | 0 | 0 | 0 | 0 | 0 | 0.0 | 0 | 0 | 0 | 0 | 0 | 0 | 0 | 0 | 0 | 0 | 0 | 0 | 0 | 0 | 0 | 0 | 0 | 0 | 0 | 0 | 0 | 0.0 | 0.0 | 0.0 | 0.0 | 0.0 | 1.817 | 1.817 | data\patents\patents_google_com_patent_US20240025797A1_en\processed\splitted\patents_google_com_patent_US20240025797A1_en-table_5-15.csv
46.83 | 0.0 | 1.99 | 5.97 | 0.03 | 0.0 | 0.0 | 0.0 | 3.78 | 0.0 | 0 | 17.9 | 0.0 | 0.0 | 0.0 | 0.01 | 0.38 | 0 | 0 | 0.0 | 0 | 0.0 | 6.78 | 16.32 | 0 | 0 | 0.0 | 0.0 | 0.0 | 0 | 0 | 0 | 0 | 0 | 0.0 | 0.0 | 0 | 0 | 0 | 0 | 0 | 0 | 0 | 0 | 0 | 0.0 | 0 | 0 | 0 | 0 | 0 | 0.0 | 0 | 0 | 0 | 0 | 0 | 0 | 0 | 0 | 0 | 0 | 0 | 0 | 0 | 0 | 0 | 0 | 0 | 0 | 0 | 0 | 0 | 0.0 | 0.0 | 0.0 | 0.0 | 0.0 | 1.836 | 1.836 | data\patents\patents_google_com_patent_US20240025797A1_en\processed\splitted\patents_google_com_patent_US20240025797A1_en-table_5-15.csv
48.24 | 0.0 | 1.99 | 5.97 | 0.03 | 0.0 | 0.0 | 0.0 | 3.65 | 0.0 | 0 | 16.51 | 0.0 | 0.0 | 0.0 | 0.01 | 0.34 | 0 | 0 | 0.0 | 0 | 0.0 | 8.06 | 15.2 | 0 | 0 | 0.0 | 0.0 | 0.0 | 0 | 0 | 0 | 0 | 0 | 0.0 | 0.0 | 0 | 0 | 0 | 0 | 0 | 0 | 0 | 0 | 0 | 0.0 | 0 | 0 | 0 | 0 | 0 | 0.0 | 0 | 0 | 0 | 0 | 0 | 0 | 0 | 0 | 0 | 0 | 0 | 0 | 0 | 0 | 0 | 0 | 0 | 0 | 0 | 0 | 0 | 0.0 | 0.0 | 0.0 | 0.0 | 0.0 | 1.823 | 1.823 | data\patents\patents_google_com_patent_US20240025797A1_en\processed\splitted\patents_google_com_patent_US20240025797A1_en-table_5-15.csv
49.58 | 0.0 | 2.0 | 5.97 | 0.03 | 0.0 | 0.0 | 0.0 | 3.52 | 0.0 | 0 | 15.19 | 0.0 | 0.0 | 0.0 | 0.0 | 0.31 | 0 | 0 | 0.0 | 0 | 0.0 | 9.24 | 14.15 | 0 | 0 | 0.0 | 0.0 | 0.0 | 0 | 0 | 0 | 0 | 0 | 0.0 | 0.0 | 0 | 0 | 0 | 0 | 0 | 0 | 0 | 0 | 0 | 0.0 | 0 | 0 | 0 | 0 | 0 | 0.0 | 0 | 0 | 0 | 0 | 0 | 0 | 0 | 0 | 0 | 0 | 0 | 0 | 0 | 0 | 0 | 0 | 0 | 0 | 0 | 0 | 0 | 0.0 | 0.0 | 0.0 | 0.0 | 0.0 | 1.811 | 1.811 | data\patents\patents_google_com_patent_US20240025797A1_en\processed\splitted\patents_google_com_patent_US20240025797A1_en-table_5-15.csv
48.16 | 0.0 | 1.99 | 6.89 | 0.03 | 0.0 | 0.0 | 0.0 | 4.8 | 0.0 | 0 | 15.71 | 0.0 | 0.0 | 0.0 | 0.01 | 0.3 | 0 | 0 | 0.0 | 0 | 0.0 | 4.97 | 17.14 | 0 | 0 | 0.0 | 0.0 | 0.0 | 0 | 0 | 0 | 0 | 0 | 0.0 | 0.0 | 0 | 0 | 0 | 0 | 0 | 0 | 0 | 0 | 0 | 0.0 | 0 | 0 | 0 | 0 | 0 | 0.0 | 0 | 0 | 0 | 0 | 0 | 0 | 0 | 0 | 0 | 0 | 0 | 0 | 0 | 0 | 0 | 0 | 0 | 0 | 0 | 0 | 0 | 0.0 | 0.0 | 0.0 | 0.0 | 0.0 | 1.826 | 1.826 | data\patents\patents_google_com_patent_US20240025797A1_en\processed\splitted\patents_google_com_patent_US20240025797A1_en-table_5-15.csv
49.52 | 0.0 | 2.0 | 6.86 | 0.03 | 0.0 | 0.0 | 0.0 | 4.63 | 0.0 | 0 | 14.38 | 0.0 | 0.0 | 0.0 | 0.01 | 0.3 | 0 | 0 | 0.0 | 0 | 0.0 | 6.28 | 15.99 | 0 | 0 | 0.0 | 0.0 | 0.0 | 0 | 0 | 0 | 0 | 0 | 0.0 | 0.0 | 0 | 0 | 0 | 0 | 0 | 0 | 0 | 0 | 0 | 0.0 | 0 | 0 | 0 | 0 | 0 | 0.0 | 0 | 0 | 0 | 0 | 0 | 0 | 0 | 0 | 0 | 0 | 0 | 0 | 0 | 0 | 0 | 0 | 0 | 0 | 0 | 0 | 0 | 0.0 | 0.0 | 0.0 | 0.0 | 0.0 | 1.814 | 1.814 | data\patents\patents_google_com_patent_US20240025797A1_en\processed\splitted\patents_google_com_patent_US20240025797A1_en-table_5-15.csv
50.83 | 0.0 | 1.99 | 6.84 | 0.02 | 0.0 | 0.0 | 0.0 | 4.48 | 0.0 | 0 | 13.13 | 0.0 | 0.0 | 0.0 | 0.0 | 0.27 | 0 | 0 | 0.0 | 0 | 0.0 | 7.53 | 14.92 | 0 | 0 | 0.0 | 0.0 | 0.0 | 0 | 0 | 0 | 0 | 0 | 0.0 | 0.0 | 0 | 0 | 0 | 0 | 0 | 0 | 0 | 0 | 0 | 0.0 | 0 | 0 | 0 | 0 | 0 | 0.0 | 0 | 0 | 0 | 0 | 0 | 0 | 0 | 0 | 0 | 0 | 0 | 0 | 0 | 0 | 0 | 0 | 0 | 0 | 0 | 0 | 0 | 0.0 | 0.0 | 0.0 | 0.0 | 0.0 | 1.802 | 1.802 | data\patents\patents_google_com_patent_US20240025797A1_en\processed\splitted\patents_google_com_patent_US20240025797A1_en-table_5-16.csv
52.04 | 0.0 | 1.99 | 6.82 | 0.02 | 0.0 | 0.0 | 0.0 | 4.32 | 0.0 | 0 | 11.96 | 0.0 | 0.0 | 0.0 | 0.0 | 0.25 | 0 | 0 | 0.0 | 0 | 0.0 | 8.69 | 13.91 | 0 | 0 | 0.0 | 0.0 | 0.0 | 0 | 0 | 0 | 0 | 0 | 0.0 | 0.0 | 0 | 0 | 0 | 0 | 0 | 0 | 0 | 0 | 0 | 0.0 | 0 | 0 | 0 | 0 | 0 | 0.0 | 0 | 0 | 0 | 0 | 0 | 0 | 0 | 0 | 0 | 0 | 0 | 0 | 0 | 0 | 0 | 0 | 0 | 0 | 0 | 0 | 0 | 0.0 | 0.0 | 0.0 | 0.0 | 0.0 | 1.791 | 1.791 | data\patents\patents_google_com_patent_US20240025797A1_en\processed\splitted\patents_google_com_patent_US20240025797A1_en-table_5-16.csv
48.93 | 0.0 | 1.99 | 6.64 | 0.03 | 0.0 | 0.0 | 0.0 | 4.39 | 0.0 | 0 | 15.2 | 0.0 | 0.0 | 0.0 | 0.01 | 0.31 | 0 | 0 | 0.0 | 0 | 0.0 | 6.53 | 15.98 | 0 | 0 | 0.0 | 0.0 | 0.0 | 0 | 0 | 0 | 0 | 0 | 0.0 | 0.0 | 0 | 0 | 0 | 0 | 0 | 0 | 0 | 0 | 0 | 0.0 | 0 | 0 | 0 | 0 | 0 | 0.0 | 0 | 0 | 0 | 0 | 0 | 0 | 0 | 0 | 0 | 0 | 0 | 0 | 0 | 0 | 0 | 0 | 0 | 0 | 0 | 0 | 0 | 0.0 | 0.0 | 0.0 | 0.0 | 0.0 | 1.819 | 1.819 | data\patents\patents_google_com_patent_US20240025797A1_en\processed\splitted\patents_google_com_patent_US20240025797A1_en-table_5-16.csv
50.23 | 0.0 | 1.99 | 6.62 | 0.03 | 0.0 | 0.0 | 0.0 | 4.24 | 0.0 | 0 | 13.91 | 0.0 | 0.0 | 0.0 | 0.0 | 0.29 | 0 | 0 | 0.0 | 0 | 0.0 | 7.78 | 14.9 | 0 | 0 | 0.0 | 0.0 | 0.0 | 0 | 0 | 0 | 0 | 0 | 0.0 | 0.0 | 0 | 0 | 0 | 0 | 0 | 0 | 0 | 0 | 0 | 0.0 | 0 | 0 | 0 | 0 | 0 | 0.0 | 0 | 0 | 0 | 0 | 0 | 0 | 0 | 0 | 0 | 0 | 0 | 0 | 0 | 0 | 0 | 0 | 0 | 0 | 0 | 0 | 0 | 0.0 | 0.0 | 0.0 | 0.0 | 0.0 | 1.807 | 1.807 | data\patents\patents_google_com_patent_US20240025797A1_en\processed\splitted\patents_google_com_patent_US20240025797A1_en-table_5-16.csv
51.48 | 0.0 | 2.0 | 6.6 | 0.02 | 0.0 | 0.0 | 0.0 | 4.1 | 0.0 | 0 | 12.71 | 0.0 | 0.0 | 0.0 | 0.0 | 0.26 | 0 | 0 | 0.0 | 0 | 0.0 | 8.94 | 13.88 | 0 | 0 | 0.0 | 0.0 | 0.0 | 0 | 0 | 0 | 0 | 0 | 0.0 | 0.0 | 0 | 0 | 0 | 0 | 0 | 0 | 0 | 0 | 0 | 0.0 | 0 | 0 | 0 | 0 | 0 | 0.0 | 0 | 0 | 0 | 0 | 0 | 0 | 0 | 0 | 0 | 0 | 0 | 0 | 0 | 0 | 0 | 0 | 0 | 0 | 0 | 0 | 0 | 0.0 | 0.0 | 0.0 | 0.0 | 0.0 | 1.796 | 1.796 | data\patents\patents_google_com_patent_US20240025797A1_en\processed\splitted\patents_google_com_patent_US20240025797A1_en-table_5-16.csv
49.66 | 0.0 | 2.0 | 6.38 | 0.03 | 0.0 | 0.0 | 0.0 | 4.0 | 0.0 | 0 | 14.71 | 0.0 | 0.0 | 0.0 | 0.0 | 0.3 | 0 | 0 | 0.0 | 0 | 0.0 | 8.03 | 14.88 | 0 | 0 | 0.0 | 0.0 | 0.0 | 0 | 0 | 0 | 0 | 0 | 0.0 | 0.0 | 0 | 0 | 0 | 0 | 0 | 0 | 0 | 0 | 0 | 0.0 | 0 | 0 | 0 | 0 | 0 | 0.0 | 0 | 0 | 0 | 0 | 0 | 0 | 0 | 0 | 0 | 0 | 0 | 0 | 0 | 0 | 0 | 0 | 0 | 0 | 0 | 0 | 0 | 0.0 | 0.0 | 0.0 | 0.0 | 0.0 | 1.811 | 1.811 | data\patents\patents_google_com_patent_US20240025797A1_en\processed\splitted\patents_google_com_patent_US20240025797A1_en-table_5-16.csv
50.93 | 0.0 | 1.99 | 6.37 | 0.03 | 0.0 | 0.0 | 0.0 | 3.86 | 0.0 | 0 | 13.48 | 0.0 | 0.0 | 0.0 | 0.0 | 0.28 | 0 | 0 | 0.0 | 0 | 0.0 | 9.19 | 13.86 | 0 | 0 | 0.0 | 0.0 | 0.0 | 0 | 0 | 0 | 0 | 0 | 0.0 | 0.0 | 0 | 0 | 0 | 0 | 0 | 0 | 0 | 0 | 0 | 0.0 | 0 | 0 | 0 | 0 | 0 | 0.0 | 0 | 0 | 0 | 0 | 0 | 0 | 0 | 0 | 0 | 0 | 0 | 0 | 0 | 0 | 0 | 0 | 0 | 0 | 0 | 0 | 0 | 0.0 | 0.0 | 0.0 | 0.0 | 0.0 | 1.8 | 1.8 | data\patents\patents_google_com_patent_US20240025797A1_en\processed\splitted\patents_google_com_patent_US20240025797A1_en-table_5-16.csv
50.38 | 0.0 | 2.0 | 6.13 | 0.03 | 0.0 | 0.0 | 0.0 | 3.63 | 0.0 | 0 | 14.25 | 0.0 | 0.0 | 0.0 | 0.0 | 0.3 | 0 | 0 | 0.0 | 0 | 0.0 | 9.45 | 13.83 | 0 | 0 | 0.0 | 0.0 | 0.0 | 0 | 0 | 0 | 0 | 0 | 0.0 | 0.0 | 0 | 0 | 0 | 0 | 0 | 0 | 0 | 0 | 0 | 0.0 | 0 | 0 | 0 | 0 | 0 | 0.0 | 0 | 0 | 0 | 0 | 0 | 0 | 0 | 0 | 0 | 0 | 0 | 0 | 0 | 0 | 0 | 0 | 0 | 0 | 0 | 0 | 0 | 0.0 | 0.0 | 0.0 | 0.0 | 0.0 | 1.804 | 1.804 | data\patents\patents_google_com_patent_US20240025797A1_en\processed\splitted\patents_google_com_patent_US20240025797A1_en-table_5-16.csv
53.02 | 0.0 | 1.99 | 6.73 | 0.02 | 0.0 | 0.0 | 0.0 | 4.1 | 0.0 | 0 | 11.09 | 0.0 | 0.0 | 0.0 | 0.0 | 0.23 | 0 | 0 | 0.0 | 0 | 0.0 | 9.88 | 12.95 | 0 | 0 | 0.0 | 0.0 | 0.0 | 0 | 0 | 0 | 0 | 0 | 0.0 | 0.0 | 0 | 0 | 0 | 0 | 0 | 0 | 0 | 0 | 0 | 0.0 | 0 | 0 | 0 | 0 | 0 | 0.0 | 0 | 0 | 0 | 0 | 0 | 0 | 0 | 0 | 0 | 0 | 0 | 0 | 0 | 0 | 0 | 0 | 0 | 0 | 0 | 0 | 0 | 0.0 | 0.0 | 0.0 | 0.0 | 0.0 | 1.782 | 1.782 | data\patents\patents_google_com_patent_US20240025797A1_en\processed\splitted\patents_google_com_patent_US20240025797A1_en-table_5-16.csv
52.1 | 0.0 | 2.0 | 6.51 | 0.02 | 0.0 | 0.0 | 0.0 | 3.92 | 0.0 | 0 | 12.2 | 0.0 | 0.0 | 0.0 | 0.0 | 0.25 | 0 | 0 | 0.0 | 0 | 0.0 | 9.77 | 13.23 | 0 | 0 | 0.0 | 0.0 | 0.0 | 0 | 0 | 0 | 0 | 0 | 0.0 | 0.0 | 0 | 0 | 0 | 0 | 0 | 0 | 0 | 0 | 0 | 0.0 | 0 | 0 | 0 | 0 | 0 | 0.0 | 0 | 0 | 0 | 0 | 0 | 0 | 0 | 0 | 0 | 0 | 0 | 0 | 0 | 0 | 0 | 0 | 0 | 0 | 0 | 0 | 0 | 0.0 | 0.0 | 0.0 | 0.0 | 0.0 | 1.79 | 1.79 | data\patents\patents_google_com_patent_US20240025797A1_en\processed\splitted\patents_google_com_patent_US20240025797A1_en-table_5-16.csv
53.61 | 0.0 | 1.99 | 6.49 | 0.02 | 0.0 | 0.0 | 0.0 | 3.75 | 0.0 | 0 | 10.73 | 0.0 | 0.0 | 0.0 | 0.0 | 0.22 | 0 | 0 | 0.0 | 0 | 0.0 | 11.17 | 12.01 | 0 | 0 | 0.0 | 0.0 | 0.0 | 0 | 0 | 0 | 0 | 0 | 0.0 | 0.0 | 0 | 0 | 0 | 0 | 0 | 0 | 0 | 0 | 0 | 0.0 | 0 | 0 | 0 | 0 | 0 | 0.0 | 0 | 0 | 0 | 0 | 0 | 0 | 0 | 0 | 0 | 0 | 0 | 0 | 0 | 0 | 0 | 0 | 0 | 0 | 0 | 0 | 0 | 0.0 | 0.0 | 0.0 | 0.0 | 0.0 | 1.777 | 1.777 | data\patents\patents_google_com_patent_US20240025797A1_en\processed\splitted\patents_google_com_patent_US20240025797A1_en-table_5-17.csv
51.56 | 0.0 | 1.99 | 6.28 | 0.02 | 0.0 | 0.0 | 0.0 | 3.7 | 0.0 | 0 | 12.95 | 0.0 | 0.0 | 0.0 | 0.0 | 0.27 | 0 | 0 | 0.0 | 0 | 0.0 | 10.02 | 13.2 | 0 | 0 | 0.0 | 0.0 | 0.0 | 0 | 0 | 0 | 0 | 0 | 0.0 | 0.0 | 0 | 0 | 0 | 0 | 0 | 0 | 0 | 0 | 0 | 0.0 | 0 | 0 | 0 | 0 | 0 | 0.0 | 0 | 0 | 0 | 0 | 0 | 0 | 0 | 0 | 0 | 0 | 0 | 0 | 0 | 0 | 0 | 0 | 0 | 0 | 0 | 0 | 0 | 0.0 | 0.0 | 0.0 | 0.0 | 0.0 | 1.794 | 1.794 | data\patents\patents_google_com_patent_US20240025797A1_en\processed\splitted\patents_google_com_patent_US20240025797A1_en-table_5-17.csv
52.72 | 0.0 | 2.0 | 6.27 | 0.02 | 0.0 | 0.0 | 0.0 | 3.57 | 0.0 | 0 | 11.82 | 0.0 | 0.0 | 0.0 | 0.0 | 0.24 | 0 | 0 | 0.0 | 0 | 0.0 | 11.08 | 12.28 | 0 | 0 | 0.0 | 0.0 | 0.0 | 0 | 0 | 0 | 0 | 0 | 0.0 | 0.0 | 0 | 0 | 0 | 0 | 0 | 0 | 0 | 0 | 0 | 0.0 | 0 | 0 | 0 | 0 | 0 | 0.0 | 0 | 0 | 0 | 0 | 0 | 0 | 0 | 0 | 0 | 0 | 0 | 0 | 0 | 0 | 0 | 0 | 0 | 0 | 0 | 0 | 0 | 0.0 | 0.0 | 0.0 | 0.0 | 0.0 | 1.784 | 1.784 | data\patents\patents_google_com_patent_US20240025797A1_en\processed\splitted\patents_google_com_patent_US20240025797A1_en-table_5-17.csv
54.18 | 0.0 | 1.99 | 6.26 | 0.02 | 0.0 | 0.0 | 0.0 | 3.41 | 0.0 | 0 | 10.4 | 0.0 | 0.0 | 0.0 | 0.0 | 0.22 | 0 | 0 | 0.0 | 0 | 0.0 | 12.4 | 11.11 | 0 | 0 | 0.0 | 0.0 | 0.0 | 0 | 0 | 0 | 0 | 0 | 0.0 | 0.0 | 0 | 0 | 0 | 0 | 0 | 0 | 0 | 0 | 0 | 0.0 | 0 | 0 | 0 | 0 | 0 | 0.0 | 0 | 0 | 0 | 0 | 0 | 0 | 0 | 0 | 0 | 0 | 0 | 0 | 0 | 0 | 0 | 0 | 0 | 0 | 0 | 0 | 0 | 0.0 | 0.0 | 0.0 | 0.0 | 0.0 | 1.771 | 1.771 | data\patents\patents_google_com_patent_US20240025797A1_en\processed\splitted\patents_google_com_patent_US20240025797A1_en-table_5-17.csv
51.23 | 0.0 | 1.99 | 5.99 | 0.03 | 0.0 | 0.0 | 0.0 | 3.35 | 0.0 | 0 | 13.56 | 0.0 | 0.0 | 0.0 | 0.0 | 0.28 | 0 | 0 | 0.0 | 0 | 0.0 | 10.72 | 12.84 | 0 | 0 | 0.0 | 0.0 | 0.0 | 0 | 0 | 0 | 0 | 0 | 0.0 | 0.0 | 0 | 0 | 0 | 0 | 0 | 0 | 0 | 0 | 0 | 0.0 | 0 | 0 | 0 | 0 | 0 | 0.0 | 0 | 0 | 0 | 0 | 0 | 0 | 0 | 0 | 0 | 0 | 0 | 0 | 0 | 0 | 0 | 0 | 0 | 0 | 0 | 0 | 0 | 0.0 | 0.0 | 0.0 | 0.0 | 0.0 | 1.796 | 1.796 | data\patents\patents_google_com_patent_US20240025797A1_en\processed\splitted\patents_google_com_patent_US20240025797A1_en-table_5-17.csv
52.41 | 0.0 | 1.99 | 5.99 | 0.02 | 0.0 | 0.0 | 0.0 | 3.23 | 0.0 | 0 | 12.41 | 0.0 | 0.0 | 0.0 | 0.0 | 0.25 | 0 | 0 | 0.0 | 0 | 0.0 | 11.75 | 11.93 | 0 | 0 | 0.0 | 0.0 | 0.0 | 0 | 0 | 0 | 0 | 0 | 0.0 | 0.0 | 0 | 0 | 0 | 0 | 0 | 0 | 0 | 0 | 0 | 0.0 | 0 | 0 | 0 | 0 | 0 | 0.0 | 0 | 0 | 0 | 0 | 0 | 0 | 0 | 0 | 0 | 0 | 0 | 0 | 0 | 0 | 0 | 0 | 0 | 0 | 0 | 0 | 0 | 0.0 | 0.0 | 0.0 | 0.0 | 0.0 | 1.786 | 1.786 | data\patents\patents_google_com_patent_US20240025797A1_en\processed\splitted\patents_google_com_patent_US20240025797A1_en-table_5-17.csv
53.49 | 0.0 | 2.0 | 5.99 | 0.02 | 0.0 | 0.0 | 0.0 | 3.13 | 0.0 | 0 | 11.33 | 0.0 | 0.0 | 0.0 | 0.0 | 0.24 | 0 | 0 | 0.0 | 0 | 0.0 | 12.74 | 11.06 | 0 | 0 | 0.0 | 0.0 | 0.0 | 0 | 0 | 0 | 0 | 0 | 0.0 | 0.0 | 0 | 0 | 0 | 0 | 0 | 0 | 0 | 0 | 0 | 0.0 | 0 | 0 | 0 | 0 | 0 | 0.0 | 0 | 0 | 0 | 0 | 0 | 0 | 0 | 0 | 0 | 0 | 0 | 0 | 0 | 0 | 0 | 0 | 0 | 0 | 0 | 0 | 0 | 0.0 | 0.0 | 0.0 | 0.0 | 0.0 | 1.776 | 1.776 | data\patents\patents_google_com_patent_US20240025797A1_en\processed\splitted\patents_google_com_patent_US20240025797A1_en-table_5-17.csv
54.88 | 0.0 | 1.99 | 5.99 | 0.02 | 0.0 | 0.0 | 0.0 | 2.99 | 0.0 | 0 | 9.98 | 0.0 | 0.0 | 0.0 | 0.0 | 0.21 | 0 | 0 | 0.0 | 0 | 0.0 | 13.97 | 9.98 | 0 | 0 | 0.0 | 0.0 | 0.0 | 0 | 0 | 0 | 0 | 0 | 0.0 | 0.0 | 0 | 0 | 0 | 0 | 0 | 0 | 0 | 0 | 0 | 0.0 | 0 | 0 | 0 | 0 | 0 | 0.0 | 0 | 0 | 0 | 0 | 0 | 0 | 0 | 0 | 0 | 0 | 0 | 0 | 0 | 0 | 0 | 0 | 0 | 0 | 0 | 0 | 0 | 0.0 | 0.0 | 0.0 | 0.0 | 0.0 | 1.764 | 1.764 | data\patents\patents_google_com_patent_US20240025797A1_en\processed\splitted\patents_google_com_patent_US20240025797A1_en-table_5-17.csv
44.83 | 0.0 | 2.0 | 11.96 | 0.03 | 0.0 | 0.0 | 0.0 | 0.0 | 0.0 | 0 | 14.94 | 0.0 | 0.0 | 0.0 | 0.0 | 0.31 | 0 | 0 | 3.88 | 0 | 11.06 | 4.98 | 5.98 | 0 | 0 | 0.0 | 0.0 | 0.0 | 0 | 0 | 0 | 0 | 0 | 0.02 | 0.0 | 0 | 0 | 0 | 0 | 0 | 0 | 0 | 0 | 0 | 0.0 | 0 | 0 | 0 | 0 | 0 | 0.0 | 0 | 0 | 0 | 0 | 0 | 0 | 0 | 0 | 0 | 0 | 0 | 0 | 0 | 0 | 0 | 0 | 0 | 0 | 0 | 0 | 0 | 0.0 | 0.0 | 0.0 | 0.0 | 0.0 | 1.83 | 1.83 | data\patents\patents_google_com_patent_US20240025797A1_en\processed\splitted\patents_google_com_patent_US20240025797A1_en-table_5-17.csv
44.82 | 0.0 | 2.0 | 11.96 | 0.04 | 0.0 | 0.0 | 0.0 | 0.0 | 0.0 | 0 | 14.94 | 0.0 | 0.0 | 0.0 | 0.0 | 0.31 | 0 | 0 | 5.65 | 0 | 9.28 | 4.98 | 5.98 | 0 | 0 | 0.0 | 0.0 | 0.0 | 0 | 0 | 0 | 0 | 0 | 0.03 | 0.0 | 0 | 0 | 0 | 0 | 0 | 0 | 0 | 0 | 0 | 0.0 | 0 | 0 | 0 | 0 | 0 | 0.0 | 0 | 0 | 0 | 0 | 0 | 0 | 0 | 0 | 0 | 0 | 0 | 0 | 0 | 0 | 0 | 0 | 0 | 0 | 0 | 0 | 0 | 0.0 | 0.0 | 0.0 | 0.0 | 0.0 | 1.833 | 1.833 | data\patents\patents_google_com_patent_US20240025797A1_en\processed\splitted\patents_google_com_patent_US20240025797A1_en-table_5-18.csv
44.82 | 0.0 | 2.68 | 11.95 | 0.03 | 0.0 | 0.02 | 0.0 | 0.0 | 0.0 | 0 | 14.93 | 0.0 | 0.0 | 0.0 | 0.0 | 0.31 | 0 | 0 | 7.06 | 0 | 4.46 | 6.34 | 7.34 | 0 | 0 | 0.0 | 0.0 | 0.0 | 0 | 0 | 0 | 0 | 0 | 0.04 | 0.0 | 0 | 0 | 0 | 0 | 0 | 0 | 0 | 0 | 0 | 0.0 | 0 | 0 | 0 | 0 | 0 | 0.0 | 0 | 0 | 0 | 0 | 0 | 0 | 0 | 0 | 0 | 0 | 0 | 0 | 0 | 0 | 0 | 0 | 0 | 0 | 0 | 0 | 0 | 0.0 | 0.0 | 0.0 | 0.0 | 0.0 | 1.834 | 1.834 | data\patents\patents_google_com_patent_US20240025797A1_en\processed\splitted\patents_google_com_patent_US20240025797A1_en-table_5-18.csv
44.82 | 0.0 | 3.14 | 11.96 | 0.03 | 0.0 | 0.02 | 0.0 | 0.0 | 0.0 | 0 | 14.93 | 0.0 | 0.0 | 0.0 | 0.0 | 0.3 | 0 | 0 | 6.77 | 0 | 2.44 | 7.27 | 8.27 | 0 | 0 | 0.0 | 0.0 | 0.0 | 0 | 0 | 0 | 0 | 0 | 0.04 | 0.0 | 0 | 0 | 0 | 0 | 0 | 0 | 0 | 0 | 0 | 0.0 | 0 | 0 | 0 | 0 | 0 | 0.0 | 0 | 0 | 0 | 0 | 0 | 0 | 0 | 0 | 0 | 0 | 0 | 0 | 0 | 0 | 0 | 0 | 0 | 0 | 0 | 0 | 0 | 0.0 | 0.0 | 0.0 | 0.0 | 0.0 | 1.833 | 1.833 | data\patents\patents_google_com_patent_US20240025797A1_en\processed\splitted\patents_google_com_patent_US20240025797A1_en-table_5-18.csv
44.79 | 0.0 | 2.0 | 11.94 | 0.03 | 0.0 | 0.02 | 0.0 | 0.0 | 0.0 | 0 | 14.93 | 0.0 | 0.0 | 0.0 | 0.0 | 0.31 | 0 | 0 | 14.93 | 0 | 0.0 | 4.98 | 5.98 | 0 | 0 | 0.0 | 0.0 | 0.0 | 0 | 0 | 0 | 0 | 0 | 0.09 | 0.0 | 0 | 0 | 0 | 0 | 0 | 0 | 0 | 0 | 0 | 0.0 | 0 | 0 | 0 | 0 | 0 | 0.0 | 0 | 0 | 0 | 0 | 0 | 0 | 0 | 0 | 0 | 0 | 0 | 0 | 0 | 0 | 0 | 0 | 0 | 0 | 0 | 0 | 0 | 0.0 | 0.0 | 0.0 | 0.0 | 0.0 | 1.85 | 1.85 | data\patents\patents_google_com_patent_US20240025797A1_en\processed\splitted\patents_google_com_patent_US20240025797A1_en-table_5-18.csv
44.81 | 0.0 | 3.16 | 11.96 | 0.04 | 0.0 | 0.02 | 0.0 | 0.0 | 0.0 | 0 | 14.93 | 0.0 | 0.0 | 0.0 | 0.0 | 0.31 | 0 | 0 | 9.07 | 0 | 0.0 | 7.32 | 8.32 | 0 | 0 | 0.0 | 0.0 | 0.0 | 0 | 0 | 0 | 0 | 0 | 0.06 | 0.0 | 0 | 0 | 0 | 0 | 0 | 0 | 0 | 0 | 0 | 0.0 | 0 | 0 | 0 | 0 | 0 | 0.0 | 0 | 0 | 0 | 0 | 0 | 0 | 0 | 0 | 0 | 0 | 0 | 0 | 0 | 0 | 0 | 0 | 0 | 0 | 0 | 0 | 0 | 0.0 | 0.0 | 0.0 | 0.0 | 0.0 | 1.837 | 1.837 | data\patents\patents_google_com_patent_US20240025797A1_en\processed\splitted\patents_google_com_patent_US20240025797A1_en-table_5-18.csv
44.82 | 0.0 | 2.34 | 11.95 | 0.03 | 0.0 | 0.02 | 0.0 | 0.0 | 0.0 | 0 | 14.93 | 0.0 | 0.0 | 0.0 | 0.0 | 0.31 | 0 | 0 | 6.08 | 0 | 7.13 | 5.68 | 6.67 | 0 | 0 | 0.0 | 0.0 | 0.0 | 0 | 0 | 0 | 0 | 0 | 0.03 | 0.0 | 0 | 0 | 0 | 0 | 0 | 0 | 0 | 0 | 0 | 0.0 | 0 | 0 | 0 | 0 | 0 | 0.0 | 0 | 0 | 0 | 0 | 0 | 0 | 0 | 0 | 0 | 0 | 0 | 0 | 0 | 0 | 0 | 0 | 0 | 0 | 0 | 0 | 0 | 0.0 | 0.0 | 0.0 | 0.0 | 0.0 | 1.833 | 1.833 | data\patents\patents_google_com_patent_US20240025797A1_en\processed\splitted\patents_google_com_patent_US20240025797A1_en-table_5-18.csv
44.83 | 0.0 | 2.81 | 11.96 | 0.03 | 0.0 | 0.0 | 0.0 | 0.0 | 0.0 | 0 | 14.94 | 0.0 | 0.0 | 0.0 | 0.0 | 0.31 | 0 | 0 | 4.16 | 0 | 6.71 | 6.61 | 7.61 | 0 | 0 | 0.0 | 0.0 | 0.0 | 0 | 0 | 0 | 0 | 0 | 0.03 | 0.0 | 0 | 0 | 0 | 0 | 0 | 0 | 0 | 0 | 0 | 0.0 | 0 | 0 | 0 | 0 | 0 | 0.0 | 0 | 0 | 0 | 0 | 0 | 0 | 0 | 0 | 0 | 0 | 0 | 0 | 0 | 0 | 0 | 0 | 0 | 0 | 0 | 0 | 0 | 0.0 | 0.0 | 0.0 | 0.0 | 0.0 | 1.828 | 1.828 | data\patents\patents_google_com_patent_US20240025797A1_en\processed\splitted\patents_google_com_patent_US20240025797A1_en-table_5-19.csv
44.84 | 0.0 | 3.65 | 11.95 | 0.03 | 0.0 | 0.0 | 0.0 | 0.0 | 0.0 | 0 | 14.95 | 0.0 | 0.0 | 0.0 | 0.0 | 0.31 | 0 | 0 | 3.84 | 0 | 2.81 | 8.3 | 9.3 | 0 | 0 | 0.0 | 0.0 | 0.0 | 0 | 0 | 0 | 0 | 0 | 0.02 | 0.0 | 0 | 0 | 0 | 0 | 0 | 0 | 0 | 0 | 0 | 0.0 | 0 | 0 | 0 | 0 | 0 | 0.0 | 0 | 0 | 0 | 0 | 0 | 0 | 0 | 0 | 0 | 0 | 0 | 0 | 0 | 0 | 0 | 0 | 0 | 0 | 0 | 0 | 0 | 0.0 | 0.0 | 0.0 | 0.0 | 0.0 | 1.826 | 1.826 | data\patents\patents_google_com_patent_US20240025797A1_en\processed\splitted\patents_google_com_patent_US20240025797A1_en-table_5-19.csv
44.79 | 0.0 | 1.99 | 5.97 | 0.04 | 0.0 | 0.0 | 0.0 | 3.98 | 0.0 | 0 | 19.91 | 0.0 | 0.0 | 0.0 | 0.01 | 0.42 | 0 | 0 | 0.0 | 0 | 0.0 | 4.98 | 17.92 | 0 | 0 | 0.0 | 0.0 | 0.0 | 0 | 0 | 0 | 0 | 0 | 0.0 | 0.0 | 0 | 0 | 0 | 0 | 0 | 0 | 0 | 0 | 0 | 0.0 | 0 | 0 | 0 | 0 | 0 | 0.0 | 0 | 0 | 0 | 0 | 0 | 0 | 0 | 0 | 0 | 0 | 0 | 0 | 0 | 0 | 0 | 0 | 0 | 0 | 0 | 0 | 0 | 0.0 | 0.0 | 0.0 | 0.0 | 0.0 | 1.854 | 1.854 | data\patents\patents_google_com_patent_US20240025797A1_en\processed\splitted\patents_google_com_patent_US20240025797A1_en-table_5-19.csv
37.96 | 0.0 | 9.49 | 3.99 | 0.01 | 0.01 | 4.0 | 0.03 | 3.99 | 0.0 | 0 | 4.0 | 0.0 | 0.0 | 0.0 | 0.0 | 3.99 | 0 | 0 | 9.49 | 0 | 3.99 | 9.49 | 9.49 | 0 | 0 | 0.0 | 0.0 | 0.0 | 0 | 0 | 0 | 0 | 0 | 0.06 | 0.0 | 0 | 0 | 0 | 0 | 0 | 0 | 0 | 0 | 0 | 0.0 | 0 | 0 | 0 | 0 | 0 | 0.0 | 0 | 0 | 0 | 0 | 0 | 0 | 0 | 0 | 0 | 0 | 0 | 0 | 0 | 0 | 0 | 0 | 0 | 0 | 0 | 0 | 0 | 0.0 | 0.0 | 0.0 | 0.0 | 0.0 | 1.932 | 1.932 | data\patents\patents_google_com_patent_US20240025797A1_en\processed\splitted\patents_google_com_patent_US20240025797A1_en-table_5-19.csv
49.9 | 0.0 | 7.98 | 7.34 | 0.05 | 0.01 | 6.26 | 0.13 | 5.36 | 0.0 | 0 | 4.99 | 0.0 | 0.0 | 0.0 | 0.0 | 0.01 | 0 | 0 | 0.0 | 0 | 0.0 | 2.99 | 14.97 | 0 | 0 | 0.0 | 0.0 | 0.0 | 0 | 0 | 0 | 0 | 0 | 0.0 | 0.0 | 0 | 0 | 0 | 0 | 0 | 0 | 0 | 0 | 0 | 0.0 | 0 | 0 | 0 | 0 | 0 | 0.0 | 0 | 0 | 0 | 0 | 0 | 0 | 0 | 0 | 0 | 0 | 0 | 0 | 0 | 0 | 0 | 0 | 0 | 0 | 0 | 0 | 0 | 0.0 | 0.0 | 0.0 | 0.0 | 0.0 | 1.797 | 1.797 | data\patents\patents_google_com_patent_US20240025797A1_en\processed\splitted\patents_google_com_patent_US20240025797A1_en-table_5-2.csv
49.92 | 0.0 | 4.99 | 8.34 | 0.02 | 0.0 | 4.17 | 0.0 | 6.44 | 0.0 | 0 | 7.98 | 0.0 | 0.0 | 0.0 | 0.0 | 0.16 | 0 | 0 | 0.0 | 0 | 0.0 | 2.99 | 14.98 | 0 | 0 | 0.0 | 0.0 | 0.0 | 0 | 0 | 0 | 0 | 0 | 0.0 | 0.0 | 0 | 0 | 0 | 0 | 0 | 0 | 0 | 0 | 0 | 0.0 | 0 | 0 | 0 | 0 | 0 | 0.0 | 0 | 0 | 0 | 0 | 0 | 0 | 0 | 0 | 0 | 0 | 0 | 0 | 0 | 0 | 0 | 0 | 0 | 0 | 0 | 0 | 0 | 0.0 | 0.0 | 1.783 | 0.0 | 0.0 | 1.787 | -1.0 | data\patents\patents_google_com_patent_US20240025797A1_en\processed\splitted\patents_google_com_patent_US20240025797A1_en-table_5-2.csv
49.88 | 0.0 | 4.99 | 8.33 | 0.02 | 0.0 | 0.0 | 0.0 | 6.43 | 0.0 | 0 | 12.15 | 0.0 | 0.0 | 0.0 | 0.0 | 0.25 | 0 | 0 | 0.0 | 0 | 0.0 | 2.99 | 14.96 | 0 | 0 | 0.0 | 0.0 | 0.0 | 0 | 0 | 0 | 0 | 0 | 0.0 | 0.0 | 0 | 0 | 0 | 0 | 0 | 0 | 0 | 0 | 0 | 0.0 | 0 | 0 | 0 | 0 | 0 | 0.0 | 0 | 0 | 0 | 0 | 0 | 0 | 0 | 0 | 0 | 0 | 0 | 0 | 0 | 0 | 0 | 0 | 0 | 0 | 0 | 0 | 0 | 0.0 | 0.0 | 1.7827 | 0.0 | 0.0 | 1.79 | -1.0 | data\patents\patents_google_com_patent_US20240025797A1_en\processed\splitted\patents_google_com_patent_US20240025797A1_en-table_5-2.csv
49.87 | 0.0 | 1.99 | 8.33 | 0.02 | 0.0 | 0.0 | 0.0 | 6.44 | 0.0 | 0 | 12.15 | 0.0 | 0.0 | 0.0 | 0.01 | 0.25 | 0 | 0 | 0.0 | 0 | 0.0 | 2.99 | 17.95 | 0 | 0 | 0.0 | 0.0 | 0.0 | 0 | 0 | 0 | 0 | 0 | 0.0 | 0.0 | 0 | 0 | 0 | 0 | 0 | 0 | 0 | 0 | 0 | 0.0 | 0 | 0 | 0 | 0 | 0 | 0.0 | 0 | 0 | 0 | 0 | 0 | 0 | 0 | 0 | 0 | 0 | 0 | 0 | 0 | 0 | 0 | 0 | 0 | 0 | 0 | 0 | 0 | 0.0 | 0.0 | 1.809 | 0.0 | 0.0 | 1.811 | -1.0 | data\patents\patents_google_com_patent_US20240025797A1_en\processed\splitted\patents_google_com_patent_US20240025797A1_en-table_5-2.csv
49.87 | 0.0 | 1.99 | 8.33 | 0.02 | 0.0 | 0.0 | 0.0 | 6.44 | 0.0 | 0 | 12.15 | 0.0 | 0.0 | 0.0 | 0.0 | 0.25 | 0 | 0 | 0.0 | 0 | 0.0 | 5.98 | 14.96 | 0 | 0 | 0.0 | 0.0 | 0.0 | 0 | 0 | 0 | 0 | 0 | 0.0 | 0.0 | 0 | 0 | 0 | 0 | 0 | 0 | 0 | 0 | 0 | 0.0 | 0 | 0 | 0 | 0 | 0 | 0.0 | 0 | 0 | 0 | 0 | 0 | 0 | 0 | 0 | 0 | 0 | 0 | 0 | 0 | 0 | 0 | 0 | 0 | 0 | 0 | 0 | 0 | 0.0 | 0.0 | 1.7898 | 0.0 | 0.0 | 1.792 | -1.0 | data\patents\patents_google_com_patent_US20240025797A1_en\processed\splitted\patents_google_com_patent_US20240025797A1_en-table_5-2.csv
49.9 | 0.0 | 2.64 | 16.91 | 0.02 | 0.0 | 0.0 | 0.0 | 0.0 | 0.0 | 0 | 8.47 | 0.0 | 0.0 | 0.0 | 0.0 | 0.17 | 0 | 0 | 0.0 | 0 | 0.0 | 4.55 | 17.33 | 0 | 0 | 0.0 | 0.0 | 0.0 | 0 | 0 | 0 | 0 | 0 | 0.0 | 0.0 | 0 | 0 | 0 | 0 | 0 | 0 | 0 | 0 | 0 | 0.0 | 0 | 0 | 0 | 0 | 0 | 0.0 | 0 | 0 | 0 | 0 | 0 | 0 | 0 | 0 | 0 | 0 | 0 | 0 | 0 | 0 | 0 | 0 | 0 | 0 | 0 | 0 | 0 | 0.0 | 0.0 | 0.0 | 0.0 | 0.0 | 1.806 | 1.806 | data\patents\patents_google_com_patent_US20240025797A1_en\processed\splitted\patents_google_com_patent_US20240025797A1_en-table_5-2.csv
49.83 | 0.0 | 4.11 | 10.99 | 0.03 | 0.0 | 0.0 | 0.0 | 0.0 | 0.0 | 0 | 14.34 | 0.0 | 0.0 | 0.0 | 0.0 | 0.3 | 0 | 0 | 0.0 | 0 | 0.0 | 4.57 | 15.82 | 0 | 0 | 0.0 | 0.0 | 0.0 | 0 | 0 | 0 | 0 | 0 | 0.0 | 0.0 | 0 | 0 | 0 | 0 | 0 | 0 | 0 | 0 | 0 | 0.0 | 0 | 0 | 0 | 0 | 0 | 0.0 | 0 | 0 | 0 | 0 | 0 | 0 | 0 | 0 | 0 | 0 | 0 | 0 | 0 | 0 | 0 | 0 | 0 | 0 | 0 | 0 | 0 | 0.0 | 0.0 | 0.0 | 0.0 | 0.0 | 1.814 | 1.814 | data\patents\patents_google_com_patent_US20240025797A1_en\processed\splitted\patents_google_com_patent_US20240025797A1_en-table_5-3.csv
49.8 | 0.0 | 4.85 | 8.01 | 0.03 | 0.0 | 0.0 | 0.0 | 0.0 | 0.0 | 0 | 17.31 | 0.0 | 0.0 | 0.0 | 0.01 | 0.36 | 0 | 0 | 0.0 | 0 | 0.0 | 4.57 | 15.07 | 0 | 0 | 0.0 | 0.0 | 0.0 | 0 | 0 | 0 | 0 | 0 | 0.0 | 0.0 | 0 | 0 | 0 | 0 | 0 | 0 | 0 | 0 | 0 | 0.0 | 0 | 0 | 0 | 0 | 0 | 0.0 | 0 | 0 | 0 | 0 | 0 | 0 | 0 | 0 | 0 | 0 | 0 | 0 | 0 | 0 | 0 | 0 | 0 | 0 | 0 | 0 | 0 | 0.0 | 0.0 | 0.0 | 0.0 | 0.0 | 1.818 | 1.818 | data\patents\patents_google_com_patent_US20240025797A1_en\processed\splitted\patents_google_com_patent_US20240025797A1_en-table_5-3.csv
49.86 | 0.0 | 4.0 | 11.96 | 0.02 | 0.0 | 0.0 | 0.0 | 0.0 | 0.0 | 0 | 11.85 | 0.0 | 0.0 | 0.0 | 0.0 | 0.25 | 0 | 0 | 0.0 | 0 | 0.0 | 6.1 | 15.95 | 0 | 0 | 0.0 | 0.0 | 0.0 | 0 | 0 | 0 | 0 | 0 | 0.0 | 0.0 | 0 | 0 | 0 | 0 | 0 | 0 | 0 | 0 | 0 | 0.0 | 0 | 0 | 0 | 0 | 0 | 0.0 | 0 | 0 | 0 | 0 | 0 | 0 | 0 | 0 | 0 | 0 | 0 | 0 | 0 | 0 | 0 | 0 | 0 | 0 | 0 | 0 | 0 | 0.0 | 0.0 | 0.0 | 0.0 | 0.0 | 1.816 | 1.816 | data\patents\patents_google_com_patent_US20240025797A1_en\processed\splitted\patents_google_com_patent_US20240025797A1_en-table_5-3.csv
49.91 | 0.0 | 3.77 | 13.51 | 0.02 | 0.0 | 0.0 | 0.0 | 0.0 | 0.0 | 0 | 8.46 | 0.0 | 0.0 | 0.0 | 0.0 | 0.17 | 0 | 0 | 0.0 | 0 | 0.0 | 7.97 | 16.19 | 0 | 0 | 0.0 | 0.0 | 0.0 | 0 | 0 | 0 | 0 | 0 | 0.0 | 0.0 | 0 | 0 | 0 | 0 | 0 | 0 | 0 | 0 | 0 | 0.0 | 0 | 0 | 0 | 0 | 0 | 0.0 | 0 | 0 | 0 | 0 | 0 | 0 | 0 | 0 | 0 | 0 | 0 | 0 | 0 | 0 | 0 | 0 | 0 | 0 | 0 | 0 | 0 | 0.0 | 0.0 | 0.0 | 0.0 | 0.0 | 1.817 | 1.817 | data\patents\patents_google_com_patent_US20240025797A1_en\processed\splitted\patents_google_com_patent_US20240025797A1_en-table_5-3.csv
49.9 | 0.0 | 4.87 | 10.23 | 0.02 | 0.0 | 0.0 | 0.0 | 0.0 | 0.0 | 0 | 8.45 | 0.0 | 0.0 | 0.0 | 0.0 | 0.17 | 0 | 0 | 0.0 | 0 | 0.0 | 11.26 | 15.09 | 0 | 0 | 0.0 | 0.0 | 0.0 | 0 | 0 | 0 | 0 | 0 | 0.0 | 0.0 | 0 | 0 | 0 | 0 | 0 | 0 | 0 | 0 | 0 | 0.0 | 0 | 0 | 0 | 0 | 0 | 0.0 | 0 | 0 | 0 | 0 | 0 | 0 | 0 | 0 | 0 | 0 | 0 | 0 | 0 | 0 | 0 | 0 | 0 | 0 | 0 | 0 | 0 | 0.0 | 0.0 | 0.0 | 0.0 | 0.0 | 1.828 | 1.828 | data\patents\patents_google_com_patent_US20240025797A1_en\processed\splitted\patents_google_com_patent_US20240025797A1_en-table_5-3.csv
47.86 | 0.0 | 0.99 | 11.97 | 0.03 | 0.0 | 0.0 | 0.0 | 0.0 | 0.0 | 0 | 12.55 | 15.35 | 0.0 | 0.0 | 0.0 | 0.26 | 0 | 0 | 0.0 | 0 | 0.0 | 7.0 | 3.99 | 0 | 0 | 0.0 | 0.0 | 0.0 | 0 | 0 | 0 | 0 | 0 | 0.0 | 0.0 | 0 | 0 | 0 | 0 | 0 | 0 | 0 | 0 | 0 | 0.0 | 0 | 0 | 0 | 0 | 0 | 0.0 | 0 | 0 | 0 | 0 | 0 | 0 | 0 | 0 | 0 | 0 | 0 | 0 | 0 | 0 | 0 | 0 | 0 | 0 | 0 | 0 | 0 | 0.0 | 0.0 | 0.0 | 0.0 | 0.0 | 1.701 | 1.701 | data\patents\patents_google_com_patent_US20240025797A1_en\processed\splitted\patents_google_com_patent_US20240025797A1_en-table_5-3.csv
47.9 | 0.0 | 1.0 | 11.97 | 0.02 | 0.0 | 0.0 | 0.0 | 0.0 | 0.0 | 0 | 8.83 | 16.57 | 0.0 | 0.0 | 0.0 | 0.18 | 0 | 0 | 0.0 | 0 | 0.0 | 9.53 | 3.99 | 0 | 0 | 0.0 | 0.0 | 0.0 | 0 | 0 | 0 | 0 | 0 | 0.0 | 0.0 | 0 | 0 | 0 | 0 | 0 | 0 | 0 | 0 | 0 | 0.0 | 0 | 0 | 0 | 0 | 0 | 0.0 | 0 | 0 | 0 | 0 | 0 | 0 | 0 | 0 | 0 | 0 | 0 | 0 | 0 | 0 | 0 | 0 | 0 | 0 | 0 | 0 | 0 | 0.0 | 0.0 | 0.0 | 0.0 | 0.0 | 1.706 | 1.706 | data\patents\patents_google_com_patent_US20240025797A1_en\processed\splitted\patents_google_com_patent_US20240025797A1_en-table_5-3.csv
47.87 | 0.0 | 1.0 | 11.96 | 0.03 | 0.0 | 0.0 | 0.0 | 0.0 | 0.0 | 0 | 12.53 | 9.13 | 0.0 | 0.0 | 0.0 | 0.26 | 0 | 0 | 0.0 | 0 | 0.0 | 13.23 | 3.99 | 0 | 0 | 0.0 | 0.0 | 0.0 | 0 | 0 | 0 | 0 | 0 | 0.0 | 0.0 | 0 | 0 | 0 | 0 | 0 | 0 | 0 | 0 | 0 | 0.0 | 0 | 0 | 0 | 0 | 0 | 0.0 | 0 | 0 | 0 | 0 | 0 | 0 | 0 | 0 | 0 | 0 | 0 | 0 | 0 | 0 | 0 | 0 | 0 | 0 | 0 | 0 | 0 | 0.0 | 0.0 | 0.0 | 0.0 | 0.0 | 1.721 | 1.721 | data\patents\patents_google_com_patent_US20240025797A1_en\processed\splitted\patents_google_com_patent_US20240025797A1_en-table_5-3.csv
47.9 | 0.0 | 1.0 | 11.98 | 0.02 | 0.0 | 0.0 | 0.0 | 0.0 | 0.0 | 0 | 8.74 | 11.65 | 0.0 | 0.0 | 0.0 | 0.18 | 0 | 0 | 0.0 | 0 | 0.0 | 14.53 | 3.99 | 0 | 0 | 0.0 | 0.0 | 0.0 | 0 | 0 | 0 | 0 | 0 | 0.0 | 0.0 | 0 | 0 | 0 | 0 | 0 | 0 | 0 | 0 | 0 | 0.0 | 0 | 0 | 0 | 0 | 0 | 0.0 | 0 | 0 | 0 | 0 | 0 | 0 | 0 | 0 | 0 | 0 | 0 | 0 | 0 | 0 | 0 | 0 | 0 | 0 | 0 | 0 | 0 | 0.0 | 0.0 | 0.0 | 0.0 | 0.0 | 1.722 | 1.722 | data\patents\patents_google_com_patent_US20240025797A1_en\processed\splitted\patents_google_com_patent_US20240025797A1_en-table_5-3.csv
44.82 | 0.0 | 1.99 | 11.95 | 0.02 | 0.0 | 0.02 | 0.0 | 0.0 | 0.0 | 0 | 14.93 | 0.0 | 0.0 | 0.0 | 0.0 | 0.31 | 0 | 0 | 10.07 | 0 | 4.86 | 4.98 | 5.98 | 0 | 0 | 0.0 | 0.0 | 0.0 | 0 | 0 | 0 | 0 | 0 | 0.06 | 0.0 | 0 | 0 | 0 | 0 | 0 | 0 | 0 | 0 | 0 | 0.0 | 0 | 0 | 0 | 0 | 0 | 0.0 | 0 | 0 | 0 | 0 | 0 | 0 | 0 | 0 | 0 | 0 | 0 | 0 | 0 | 0 | 0 | 0 | 0 | 0 | 0 | 0 | 0 | 0.0 | 0.0 | 0.0 | 0.0 | 0.0 | 1.841 | 1.841 | data\patents\patents_google_com_patent_US20240025797A1_en\processed\splitted\patents_google_com_patent_US20240025797A1_en-table_5-4.csv
44.86 | 0.0 | 4.59 | 11.95 | 0.03 | 0.0 | 0.0 | 0.0 | 0.0 | 0.0 | 0 | 14.94 | 0.0 | 0.0 | 0.0 | 0.0 | 0.31 | 0 | 0 | 0.0 | 0 | 1.94 | 10.19 | 11.18 | 0 | 0 | 0.0 | 0.0 | 0.0 | 0 | 0 | 0 | 0 | 0 | 0.0 | 0.0 | 0 | 0 | 0 | 0 | 0 | 0 | 0 | 0 | 0 | 0.0 | 0 | 0 | 0 | 0 | 0 | 0.0 | 0 | 0 | 0 | 0 | 0 | 0 | 0 | 0 | 0 | 0 | 0 | 0 | 0 | 0 | 0 | 0 | 0 | 0 | 0 | 0 | 0 | 0.0 | 0.0 | 0.0 | 0.0 | 0.0 | 1.817 | 1.817 | data\patents\patents_google_com_patent_US20240025797A1_en\processed\splitted\patents_google_com_patent_US20240025797A1_en-table_5-4.csv
49.92 | 0.0 | 4.99 | 8.34 | 0.02 | 0.0 | 4.17 | 0.0 | 6.44 | 0.0 | 0 | 7.98 | 0.0 | 0.0 | 0.0 | 0.0 | 0.16 | 0 | 0 | 0.0 | 0 | 0.0 | 2.99 | 14.98 | 0 | 0 | 0.0 | 0.0 | 0.0 | 0 | 0 | 0 | 0 | 0 | 0.0 | 0.0 | 0 | 0 | 0 | 0 | 0 | 0 | 0 | 0 | 0 | 0.0 | 0 | 0 | 0 | 0 | 0 | 0.0 | 0 | 0 | 0 | 0 | 0 | 0 | 0 | 0 | 0 | 0 | 0 | 0 | 0 | 0 | 0 | 0 | 0 | 0 | 0 | 0 | 0 | 0.0 | 0.0 | 0.0 | 0.0 | 0.0 | 1.787 | 1.787 | data\patents\patents_google_com_patent_US20240025797A1_en\processed\splitted\patents_google_com_patent_US20240025797A1_en-table_5-4.csv
49.87 | 0.0 | 1.99 | 8.33 | 0.02 | 0.0 | 0.0 | 0.0 | 6.44 | 0.0 | 0 | 12.15 | 0.0 | 0.0 | 0.0 | 0.01 | 0.25 | 0 | 0 | 0.0 | 0 | 0.0 | 2.99 | 17.95 | 0 | 0 | 0.0 | 0.0 | 0.0 | 0 | 0 | 0 | 0 | 0 | 0.0 | 0.0 | 0 | 0 | 0 | 0 | 0 | 0 | 0 | 0 | 0 | 0.0 | 0 | 0 | 0 | 0 | 0 | 0.0 | 0 | 0 | 0 | 0 | 0 | 0 | 0 | 0 | 0 | 0 | 0 | 0 | 0 | 0 | 0 | 0 | 0 | 0 | 0 | 0 | 0 | 0.0 | 0.0 | 0.0 | 0.0 | 0.0 | 1.811 | 1.811 | data\patents\patents_google_com_patent_US20240025797A1_en\processed\splitted\patents_google_com_patent_US20240025797A1_en-table_5-4.csv
49.87 | 0.0 | 1.99 | 8.33 | 0.02 | 0.0 | 0.0 | 0.0 | 6.44 | 0.0 | 0 | 12.15 | 0.0 | 0.0 | 0.0 | 0.0 | 0.25 | 0 | 0 | 0.0 | 0 | 0.0 | 5.98 | 14.96 | 0 | 0 | 0.0 | 0.0 | 0.0 | 0 | 0 | 0 | 0 | 0 | 0.0 | 0.0 | 0 | 0 | 0 | 0 | 0 | 0 | 0 | 0 | 0 | 0.0 | 0 | 0 | 0 | 0 | 0 | 0.0 | 0 | 0 | 0 | 0 | 0 | 0 | 0 | 0 | 0 | 0 | 0 | 0 | 0 | 0 | 0 | 0 | 0 | 0 | 0 | 0 | 0 | 0.0 | 0.0 | 0.0 | 0.0 | 0.0 | 1.792 | 1.792 | data\patents\patents_google_com_patent_US20240025797A1_en\processed\splitted\patents_google_com_patent_US20240025797A1_en-table_5-4.csv
49.9 | 0.0 | 4.99 | 5.98 | 0.02 | 0.0 | 6.6 | 0.03 | 6.37 | 0.0 | 0 | 7.98 | 0.0 | 0.0 | 0.0 | 0.0 | 0.16 | 0 | 0 | 0.0 | 0 | 0.0 | 3.0 | 14.97 | 0 | 0 | 0.0 | 0.0 | 0.0 | 0 | 0 | 0 | 0 | 0 | 0.0 | 0.0 | 0 | 0 | 0 | 0 | 0 | 0 | 0 | 0 | 0 | 0.0 | 0 | 0 | 0 | 0 | 0 | 0.0 | 0 | 0 | 0 | 0 | 0 | 0 | 0 | 0 | 0 | 0 | 0 | 0 | 0 | 0 | 0 | 0 | 0 | 0 | 0 | 0 | 0 | 0.0 | 0.0 | 0.0 | 0.0 | 0.0 | 1.792 | 1.792 | data\patents\patents_google_com_patent_US20240025797A1_en\processed\splitted\patents_google_com_patent_US20240025797A1_en-table_5-4.csv
44.97 | 0.0 | 3.59 | 5.97 | 0.02 | 0.0 | 2.01 | 0.0 | 3.0 | 0.0 | 0 | 10.0 | 0.0 | 0.0 | 3.01 | 0.0 | 3.0 | 0 | 0 | 7.07 | 0 | 0.0 | 8.17 | 9.16 | 0 | 0 | 0.0 | 0.0 | 0.0 | 0 | 0 | 0 | 0 | 0 | 0.04 | 0.0 | 0 | 0 | 0 | 0 | 0 | 0 | 0 | 0 | 0 | 0.0 | 0 | 0 | 0 | 0 | 0 | 0.0 | 0 | 0 | 0 | 0 | 0 | 0 | 0 | 0 | 0 | 0 | 0 | 0 | 0 | 0 | 0 | 0 | 0 | 0 | 0 | 0 | 0 | 0.0 | 0.0 | 0.0 | 0.0 | 0.0 | 1.834 | 1.834 | data\patents\patents_google_com_patent_US20240025797A1_en\processed\splitted\patents_google_com_patent_US20240025797A1_en-table_5-5.csv
45.01 | 0.0 | 4.99 | 5.97 | 0.02 | 0.0 | 2.0 | 0.0 | 3.0 | 0.0 | 0 | 10.0 | 0.0 | 0.0 | 3.0 | 0.0 | 3.0 | 0 | 0 | 0.0 | 0 | 0.0 | 11.0 | 12.0 | 0 | 0 | 0.0 | 0.0 | 0.0 | 0 | 0 | 0 | 0 | 0 | 0.0 | 0.0 | 0 | 0 | 0 | 0 | 0 | 0 | 0 | 0 | 0 | 0.0 | 0 | 0 | 0 | 0 | 0 | 0.0 | 0 | 0 | 0 | 0 | 0 | 0 | 0 | 0 | 0 | 0 | 0 | 0 | 0 | 0 | 0 | 0 | 0 | 0 | 0 | 0 | 0 | 0.0 | 0.0 | 0.0 | 0.0 | 0.0 | 1.818 | 1.818 | data\patents\patents_google_com_patent_US20240025797A1_en\processed\splitted\patents_google_com_patent_US20240025797A1_en-table_5-5.csv
50.02 | 0.0 | 2.25 | 6.1 | 0.01 | 0.0 | 1.5 | 0.0 | 6.0 | 0.0 | 0 | 5.49 | 0.0 | 0.0 | 6.0 | 0.0 | 1.5 | 0 | 0 | 0.0 | 0 | 0.0 | 3.39 | 17.75 | 0 | 0 | 0.0 | 0.0 | 0.0 | 0 | 0 | 0 | 0 | 0 | 0.0 | 0.0 | 0 | 0 | 0 | 0 | 0 | 0 | 0 | 0 | 0 | 0.0 | 0 | 0 | 0 | 0 | 0 | 0.0 | 0 | 0 | 0 | 0 | 0 | 0 | 0 | 0 | 0 | 0 | 0 | 0 | 0 | 0 | 0 | 0 | 0 | 0 | 0 | 0 | 0 | 0.0 | 0.0 | 0.0 | 0.0 | 0.0 | 1.804 | 1.804 | data\patents\patents_google_com_patent_US20240025797A1_en\processed\splitted\patents_google_com_patent_US20240025797A1_en-table_5-5.csv
49.99 | 0.0 | 4.87 | 3.62 | 0.02 | 0.0 | 4.0 | 0.0 | 2.0 | 0.0 | 0 | 10.96 | 0.0 | 0.0 | 2.0 | 0.0 | 3.99 | 0 | 0 | 0.0 | 0 | 0.0 | 3.4 | 15.13 | 0 | 0 | 0.0 | 0.0 | 0.0 | 0 | 0 | 0 | 0 | 0 | 0.0 | 0.0 | 0 | 0 | 0 | 0 | 0 | 0 | 0 | 0 | 0 | 0.0 | 0 | 0 | 0 | 0 | 0 | 0.0 | 0 | 0 | 0 | 0 | 0 | 0 | 0 | 0 | 0 | 0 | 0 | 0 | 0 | 0 | 0 | 0 | 0 | 0 | 0 | 0 | 0 | 0.0 | 0.0 | 0.0 | 0.0 | 0.0 | 1.817 | 1.817 | data\patents\patents_google_com_patent_US20240025797A1_en\processed\splitted\patents_google_com_patent_US20240025797A1_en-table_5-5.csv
50.01 | 0.0 | 3.62 | 4.77 | 0.02 | 0.0 | 2.0 | 0.0 | 4.0 | 0.0 | 0 | 9.42 | 0.0 | 0.0 | 4.0 | 0.0 | 2.0 | 0 | 0 | 0.0 | 0 | 0.0 | 3.79 | 16.38 | 0 | 0 | 0.0 | 0.0 | 0.0 | 0 | 0 | 0 | 0 | 0 | 0.0 | 0.0 | 0 | 0 | 0 | 0 | 0 | 0 | 0 | 0 | 0 | 0.0 | 0 | 0 | 0 | 0 | 0 | 0.0 | 0 | 0 | 0 | 0 | 0 | 0 | 0 | 0 | 0 | 0 | 0 | 0 | 0 | 0 | 0 | 0 | 0 | 0 | 0 | 0 | 0 | 0.0 | 0.0 | 0.0 | 0.0 | 0.0 | 1.811 | 1.811 | data\patents\patents_google_com_patent_US20240025797A1_en\processed\splitted\patents_google_com_patent_US20240025797A1_en-table_5-5.csv
49.99 | 0.0 | 3.65 | 5.78 | 0.01 | 0.0 | 1.5 | 0.0 | 4.0 | 0.0 | 0 | 5.96 | 0.0 | 0.0 | 4.0 | 0.0 | 1.5 | 0 | 0 | 0.0 | 0 | 0.0 | 7.24 | 16.35 | 0 | 0 | 0.0 | 0.0 | 0.0 | 0 | 0 | 0 | 0 | 0 | 0.0 | 0.0 | 0 | 0 | 0 | 0 | 0 | 0 | 0 | 0 | 0 | 0.0 | 0 | 0 | 0 | 0 | 0 | 0.0 | 0 | 0 | 0 | 0 | 0 | 0 | 0 | 0 | 0 | 0 | 0 | 0 | 0 | 0 | 0 | 0 | 0 | 0 | 0 | 0 | 0 | 0.0 | 0.0 | 0.0 | 0.0 | 0.0 | 1.817 | 1.817 | data\patents\patents_google_com_patent_US20240025797A1_en\processed\splitted\patents_google_com_patent_US20240025797A1_en-table_5-5.csv
50.01 | 0.0 | 4.5 | 3.54 | 0.02 | 0.0 | 3.0 | 0.0 | 3.0 | 0.0 | 0 | 9.87 | 0.0 | 0.0 | 2.99 | 0.0 | 3.0 | 0 | 0 | 0.0 | 0 | 0.0 | 4.58 | 15.5 | 0 | 0 | 0.0 | 0.0 | 0.0 | 0 | 0 | 0 | 0 | 0 | 0.0 | 0.0 | 0 | 0 | 0 | 0 | 0 | 0 | 0 | 0 | 0 | 0.0 | 0 | 0 | 0 | 0 | 0 | 0.0 | 0 | 0 | 0 | 0 | 0 | 0 | 0 | 0 | 0 | 0 | 0 | 0 | 0 | 0 | 0 | 0 | 0 | 0 | 0 | 0 | 0 | 0.0 | 0.0 | 0.0 | 0.0 | 0.0 | 1.817 | 1.817 | data\patents\patents_google_com_patent_US20240025797A1_en\processed\splitted\patents_google_com_patent_US20240025797A1_en-table_5-5.csv
49.88 | 0.0 | 0.0 | 16.96 | 0.04 | 0.01 | 0.0 | 0.03 | 0.0 | 0.0 | 0 | 7.98 | 0.0 | 0.0 | 0.0 | 0.0 | 0.17 | 0 | 0 | 0.0 | 0 | 0.0 | 4.98 | 19.95 | 0 | 0 | 0.0 | 0.0 | 0.0 | 0 | 0 | 0 | 0 | 0 | 0.0 | 0.0 | 0 | 0 | 0 | 0 | 0 | 0 | 0 | 0 | 0 | 0.0 | 0 | 0 | 0 | 0 | 0 | 0.0 | 0 | 0 | 0 | 0 | 0 | 0 | 0 | 0 | 0 | 0 | 0 | 0 | 0 | 0 | 0 | 0 | 0 | 0 | 0 | 0 | 0 | 0.0 | 0.0 | 0.0 | 0.0 | 0.0 | 1.825 | 1.825 | data\patents\patents_google_com_patent_US20240025797A1_en\processed\splitted\patents_google_com_patent_US20240025797A1_en-table_5-5.csv
49.88 | 0.0 | 0.0 | 16.2 | 0.04 | 0.01 | 0.0 | 0.03 | 0.0 | 0.0 | 0 | 6.83 | 0.0 | 0.0 | 0.0 | 0.0 | 0.14 | 0 | 0 | 0.0 | 0 | 0.0 | 7.75 | 16.12 | 0 | 0 | 3.0 | 0.0 | 0.0 | 0 | 0 | 0 | 0 | 0 | 0.0 | 0.0 | 0 | 0 | 0 | 0 | 0 | 0 | 0 | 0 | 0 | 0.0 | 0 | 0 | 0 | 0 | 0 | 0.0 | 0 | 0 | 0 | 0 | 0 | 0 | 0 | 0 | 0 | 0 | 0 | 0 | 0 | 0 | 0 | 0 | 0 | 0 | 0 | 0 | 0 | 0.0 | 0.0 | 0.0 | 0.0 | 0.0 | 1.806 | 1.806 | data\patents\patents_google_com_patent_US20240025797A1_en\processed\splitted\patents_google_com_patent_US20240025797A1_en-table_5-6.csv
49.91 | 0.0 | 0.0 | 15.25 | 0.04 | 0.01 | 0.0 | 0.02 | 0.0 | 0.0 | 0 | 5.41 | 0.0 | 0.0 | 0.0 | 0.0 | 0.11 | 0 | 0 | 0.0 | 0 | 0.0 | 15.1 | 11.39 | 0 | 0 | 2.75 | 0.0 | 0.0 | 0 | 0 | 0 | 0 | 0 | 0.0 | 0.0 | 0 | 0 | 0 | 0 | 0 | 0 | 0 | 0 | 0 | 0.0 | 0 | 0 | 0 | 0 | 0 | 0.0 | 0 | 0 | 0 | 0 | 0 | 0 | 0 | 0 | 0 | 0 | 0 | 0 | 0 | 0 | 0 | 0 | 0 | 0 | 0 | 0 | 0 | 0.0 | 0.0 | 0.0 | 0.0 | 0.0 | 1.784 | 1.784 | data\patents\patents_google_com_patent_US20240025797A1_en\processed\splitted\patents_google_com_patent_US20240025797A1_en-table_5-6.csv
49.93 | 0.0 | 0.0 | 14.97 | 0.04 | 0.01 | 0.0 | 0.02 | 0.0 | 0.0 | 0 | 4.99 | 0.0 | 0.0 | 0.0 | 0.0 | 0.1 | 0 | 0 | 0.0 | 0 | 0.0 | 19.96 | 9.98 | 0 | 0 | 0.0 | 0.0 | 0.0 | 0 | 0 | 0 | 0 | 0 | 0.0 | 0.0 | 0 | 0 | 0 | 0 | 0 | 0 | 0 | 0 | 0 | 0.0 | 0 | 0 | 0 | 0 | 0 | 0.0 | 0 | 0 | 0 | 0 | 0 | 0 | 0 | 0 | 0 | 0 | 0 | 0 | 0 | 0 | 0 | 0 | 0 | 0 | 0 | 0 | 0 | 0.0 | 0.0 | 0.0 | 0.0 | 0.0 | 1.778 | 1.778 | data\patents\patents_google_com_patent_US20240025797A1_en\processed\splitted\patents_google_com_patent_US20240025797A1_en-table_5-6.csv
49.91 | 0.0 | 0.0 | 15.55 | 0.04 | 0.01 | 0.0 | 0.03 | 0.0 | 0.0 | 0 | 5.85 | 0.0 | 0.0 | 0.0 | 0.0 | 0.12 | 0 | 0 | 0.0 | 0 | 0.0 | 12.11 | 12.86 | 0 | 0 | 3.53 | 0.0 | 0.0 | 0 | 0 | 0 | 0 | 0 | 0.0 | 0.0 | 0 | 0 | 0 | 0 | 0 | 0 | 0 | 0 | 0 | 0.0 | 0 | 0 | 0 | 0 | 0 | 0.0 | 0 | 0 | 0 | 0 | 0 | 0 | 0 | 0 | 0 | 0 | 0 | 0 | 0 | 0 | 0 | 0 | 0 | 0 | 0 | 0 | 0 | 0.0 | 0.0 | 0.0 | 0.0 | 0.0 | 1.79 | 1.79 | data\patents\patents_google_com_patent_US20240025797A1_en\processed\splitted\patents_google_com_patent_US20240025797A1_en-table_5-6.csv
49.97 | 0.0 | 0.0 | 0.01 | 5.0 | 0.01 | 0.0 | 0.02 | 0.0 | 0.0 | 0 | 9.99 | 0.0 | 0.0 | 14.98 | 0.0 | 0.01 | 0 | 0 | 0.0 | 0 | 0.0 | 10.0 | 10.0 | 0 | 0 | 0.0 | 0.0 | 0.0 | 0 | 0 | 0 | 0 | 0 | 0.0 | 0.0 | 0 | 0 | 0 | 0 | 0 | 0 | 0 | 0 | 0 | 0.0 | 0 | 0 | 0 | 0 | 0 | 0.0 | 0 | 0 | 0 | 0 | 0 | 0 | 0 | 0 | 0 | 0 | 0 | 0 | 0 | 0 | 0 | 0 | 0 | 0 | 0 | 0 | 0 | 0.0 | 0.0 | 0.0 | 0.0 | 0.0 | 1.74 | 1.74 | data\patents\patents_google_com_patent_US20240025797A1_en\processed\splitted\patents_google_com_patent_US20240025797A1_en-table_5-6.csv
49.95 | 0.0 | 4.99 | 17.28 | 0.04 | 0.01 | 0.86 | 0.05 | 0.83 | 0.0 | 0 | 7.99 | 0.0 | 0.0 | 0.0 | 0.0 | 0.01 | 0 | 0 | 0.0 | 0 | 0.0 | 3.0 | 14.98 | 0 | 0 | 0.0 | 0.0 | 0.0 | 0 | 0 | 0 | 0 | 0 | 0.0 | 0.0 | 0 | 0 | 0 | 0 | 0 | 0 | 0 | 0 | 0 | 0.0 | 0 | 0 | 0 | 0 | 0 | 0.0 | 0 | 0 | 0 | 0 | 0 | 0 | 0 | 0 | 0 | 0 | 0 | 0 | 0 | 0 | 0 | 0 | 0 | 0 | 0 | 0 | 0 | 0.0 | 0.0 | 0.0 | 0.0 | 0.0 | 1.78 | 1.78 | data\patents\patents_google_com_patent_US20240025797A1_en\processed\splitted\patents_google_com_patent_US20240025797A1_en-table_5-6.csv
49.96 | 0.0 | 5.0 | 14.82 | 0.04 | 0.01 | 0.85 | 0.03 | 3.31 | 0.0 | 0 | 8.0 | 0.0 | 0.0 | 0.0 | 0.0 | 0.01 | 0 | 0 | 0.0 | 0 | 0.0 | 2.99 | 14.99 | 0 | 0 | 0.0 | 0.0 | 0.0 | 0 | 0 | 0 | 0 | 0 | 0.0 | 0.0 | 0 | 0 | 0 | 0 | 0 | 0 | 0 | 0 | 0 | 0.0 | 0 | 0 | 0 | 0 | 0 | 0.0 | 0 | 0 | 0 | 0 | 0 | 0 | 0 | 0 | 0 | 0 | 0 | 0 | 0 | 0 | 0 | 0 | 0 | 0 | 0 | 0 | 0 | 0.0 | 0.0 | 0.0 | 0.0 | 0.0 | 1.78 | 1.78 | data\patents\patents_google_com_patent_US20240025797A1_en\processed\splitted\patents_google_com_patent_US20240025797A1_en-table_5-6.csv
49.92 | 0.0 | 4.99 | 12.32 | 0.04 | 0.01 | 3.39 | 0.08 | 3.27 | 0.0 | 0 | 7.99 | 0.0 | 0.0 | 0.0 | 0.0 | 0.01 | 0 | 0 | 0.0 | 0 | 0.0 | 3.0 | 14.98 | 0 | 0 | 0.0 | 0.0 | 0.0 | 0 | 0 | 0 | 0 | 0 | 0.0 | 0.0 | 0 | 0 | 0 | 0 | 0 | 0 | 0 | 0 | 0 | 0.0 | 0 | 0 | 0 | 0 | 0 | 0.0 | 0 | 0 | 0 | 0 | 0 | 0 | 0 | 0 | 0 | 0 | 0 | 0 | 0 | 0 | 0 | 0 | 0 | 0 | 0 | 0 | 0 | 0.0 | 0.0 | 0.0 | 0.0 | 0.0 | 1.785 | 1.785 | data\patents\patents_google_com_patent_US20240025797A1_en\processed\splitted\patents_google_com_patent_US20240025797A1_en-table_5-6.csv
49.91 | 0.0 | 4.99 | 9.95 | 0.04 | 0.01 | 3.36 | 0.08 | 5.68 | 0.0 | 0 | 7.99 | 0.0 | 0.0 | 0.0 | 0.0 | 0.01 | 0 | 0 | 0.0 | 0 | 0.0 | 3.0 | 14.97 | 0 | 0 | 0.0 | 0.0 | 0.0 | 0 | 0 | 0 | 0 | 0 | 0.0 | 0.0 | 0 | 0 | 0 | 0 | 0 | 0 | 0 | 0 | 0 | 0.0 | 0 | 0 | 0 | 0 | 0 | 0.0 | 0 | 0 | 0 | 0 | 0 | 0 | 0 | 0 | 0 | 0 | 0 | 0 | 0 | 0 | 0 | 0 | 0 | 0 | 0 | 0 | 0 | 0.0 | 0.0 | 0.0 | 0.0 | 0.0 | 1.785 | 1.785 | data\patents\patents_google_com_patent_US20240025797A1_en\processed\splitted\patents_google_com_patent_US20240025797A1_en-table_5-7.csv
49.95 | 0.0 | 4.99 | 3.01 | 0.04 | 0.01 | 0.82 | 0.03 | 15.15 | 0.0 | 0 | 8.0 | 0.0 | 0.0 | 0.0 | 0.0 | 0.01 | 0 | 0 | 0.0 | 0 | 0.0 | 3.0 | 14.99 | 0 | 0 | 0.0 | 0.0 | 0.0 | 0 | 0 | 0 | 0 | 0 | 0.0 | 0.0 | 0 | 0 | 0 | 0 | 0 | 0 | 0 | 0 | 0 | 0.0 | 0 | 0 | 0 | 0 | 0 | 0.0 | 0 | 0 | 0 | 0 | 0 | 0 | 0 | 0 | 0 | 0 | 0 | 0 | 0 | 0 | 0 | 0 | 0 | 0 | 0 | 0 | 0 | 0.0 | 0.0 | 0.0 | 0.0 | 0.0 | 1.776 | 1.776 | data\patents\patents_google_com_patent_US20240025797A1_en\processed\splitted\patents_google_com_patent_US20240025797A1_en-table_5-7.csv
49.93 | 0.0 | 4.99 | 2.99 | 0.04 | 0.01 | 3.28 | 0.08 | 12.69 | 0.0 | 0 | 7.99 | 0.0 | 0.0 | 0.0 | 0.0 | 0.01 | 0 | 0 | 0.0 | 0 | 0.0 | 3.0 | 14.98 | 0 | 0 | 0.0 | 0.0 | 0.0 | 0 | 0 | 0 | 0 | 0 | 0.0 | 0.0 | 0 | 0 | 0 | 0 | 0 | 0 | 0 | 0 | 0 | 0.0 | 0 | 0 | 0 | 0 | 0 | 0.0 | 0 | 0 | 0 | 0 | 0 | 0 | 0 | 0 | 0 | 0 | 0 | 0 | 0 | 0 | 0 | 0 | 0 | 0 | 0 | 0 | 0 | 0.0 | 0.0 | 0.0 | 0.0 | 0.0 | 1.782 | 1.782 | data\patents\patents_google_com_patent_US20240025797A1_en\processed\splitted\patents_google_com_patent_US20240025797A1_en-table_5-7.csv
49.95 | 0.0 | 5.0 | 8.39 | 0.04 | 0.01 | 1.67 | 0.05 | 8.91 | 0.0 | 0 | 7.99 | 0.0 | 0.0 | 0.0 | 0.0 | 0.01 | 0 | 0 | 0.0 | 0 | 0.0 | 2.99 | 14.98 | 0 | 0 | 0.0 | 0.0 | 0.0 | 0 | 0 | 0 | 0 | 0 | 0.0 | 0.0 | 0 | 0 | 0 | 0 | 0 | 0 | 0 | 0 | 0 | 0.0 | 0 | 0 | 0 | 0 | 0 | 0.0 | 0 | 0 | 0 | 0 | 0 | 0 | 0 | 0 | 0 | 0 | 0 | 0 | 0 | 0 | 0 | 0 | 0 | 0 | 0 | 0 | 0 | 0.0 | 0.0 | 0.0 | 0.0 | 0.0 | 1.78 | 1.78 | data\patents\patents_google_com_patent_US20240025797A1_en\processed\splitted\patents_google_com_patent_US20240025797A1_en-table_5-8.csv
49.89 | 0.0 | 4.99 | 8.28 | 0.04 | 0.01 | 9.09 | 0.15 | 1.6 | 0.0 | 0 | 7.98 | 0.0 | 0.0 | 0.0 | 0.0 | 0.01 | 0 | 0 | 0.0 | 0 | 0.0 | 2.99 | 14.96 | 0 | 0 | 0.0 | 0.0 | 0.0 | 0 | 0 | 0 | 0 | 0 | 0.0 | 0.0 | 0 | 0 | 0 | 0 | 0 | 0 | 0 | 0 | 0 | 0.0 | 0 | 0 | 0 | 0 | 0 | 0.0 | 0 | 0 | 0 | 0 | 0 | 0 | 0 | 0 | 0 | 0 | 0 | 0 | 0 | 0 | 0 | 0 | 0 | 0 | 0 | 0 | 0 | 0.0 | 0.0 | 0.0 | 0.0 | 0.0 | 1.799 | 1.799 | data\patents\patents_google_com_patent_US20240025797A1_en\processed\splitted\patents_google_com_patent_US20240025797A1_en-table_5-8.csv
49.91 | 0.0 | 5.0 | 6.04 | 0.04 | 0.01 | 4.14 | 0.08 | 8.8 | 0.0 | 0 | 7.99 | 0.0 | 0.0 | 0.0 | 0.0 | 0.01 | 0 | 0 | 0.0 | 0 | 0.0 | 3.0 | 14.97 | 0 | 0 | 0.0 | 0.0 | 0.0 | 0 | 0 | 0 | 0 | 0 | 0.0 | 0.0 | 0 | 0 | 0 | 0 | 0 | 0 | 0 | 0 | 0 | 0.0 | 0 | 0 | 0 | 0 | 0 | 0.0 | 0 | 0 | 0 | 0 | 0 | 0 | 0 | 0 | 0 | 0 | 0 | 0 | 0 | 0 | 0 | 0 | 0 | 0 | 0 | 0 | 0 | 0.0 | 0.0 | 0.0 | 0.0 | 0.0 | 1.786 | 1.786 | data\patents\patents_google_com_patent_US20240025797A1_en\processed\splitted\patents_google_com_patent_US20240025797A1_en-table_5-8.csv
49.89 | 0.0 | 4.99 | 3.71 | 0.04 | 0.01 | 8.95 | 0.15 | 6.29 | 0.0 | 0 | 7.99 | 0.0 | 0.0 | 0.0 | 0.0 | 0.01 | 0 | 0 | 0.0 | 0 | 0.0 | 2.99 | 14.97 | 0 | 0 | 0.0 | 0.0 | 0.0 | 0 | 0 | 0 | 0 | 0 | 0.0 | 0.0 | 0 | 0 | 0 | 0 | 0 | 0 | 0 | 0 | 0 | 0.0 | 0 | 0 | 0 | 0 | 0 | 0.0 | 0 | 0 | 0 | 0 | 0 | 0 | 0 | 0 | 0 | 0 | 0 | 0 | 0 | 0 | 0 | 0 | 0 | 0 | 0 | 0 | 0 | 0.0 | 0.0 | 0.0 | 0.0 | 0.0 | 1.797 | 1.797 | data\patents\patents_google_com_patent_US20240025797A1_en\processed\splitted\patents_google_com_patent_US20240025797A1_en-table_5-8.csv
49.88 | 0.0 | 4.99 | 0.74 | 0.04 | 0.01 | 10.45 | 0.18 | 7.76 | 0.0 | 0 | 7.98 | 0.0 | 0.0 | 0.0 | 0.0 | 0.01 | 0 | 0 | 0.0 | 0 | 0.0 | 2.99 | 14.96 | 0 | 0 | 0.0 | 0.0 | 0.0 | 0 | 0 | 0 | 0 | 0 | 0.0 | 0.0 | 0 | 0 | 0 | 0 | 0 | 0 | 0 | 0 | 0 | 0.0 | 0 | 0 | 0 | 0 | 0 | 0.0 | 0 | 0 | 0 | 0 | 0 | 0 | 0 | 0 | 0 | 0 | 0 | 0 | 0 | 0 | 0 | 0 | 0 | 0 | 0 | 0 | 0 | 0.0 | 0.0 | 0.0 | 0.0 | 0.0 | 1.8 | 1.8 | data\patents\patents_google_com_patent_US20240025797A1_en\processed\splitted\patents_google_com_patent_US20240025797A1_en-table_5-9.csv
49.84 | 0.0 | 4.98 | 0.73 | 0.04 | 0.01 | 15.13 | 0.25 | 3.08 | 0.0 | 0 | 7.97 | 0.0 | 0.0 | 0.0 | 0.0 | 0.01 | 0 | 0 | 0.0 | 0 | 0.0 | 2.99 | 14.95 | 0 | 0 | 0.0 | 0.0 | 0.0 | 0 | 0 | 0 | 0 | 0 | 0.0 | 0.0 | 0 | 0 | 0 | 0 | 0 | 0 | 0 | 0 | 0 | 0.0 | 0 | 0 | 0 | 0 | 0 | 0.0 | 0 | 0 | 0 | 0 | 0 | 0 | 0 | 0 | 0 | 0 | 0 | 0 | 0 | 0 | 0 | 0 | 0 | 0 | 0 | 0 | 0 | 0.0 | 0.0 | 0.0 | 0.0 | 0.0 | 1.813 | 1.813 | data\patents\patents_google_com_patent_US20240025797A1_en\processed\splitted\patents_google_com_patent_US20240025797A1_en-table_5-9.csv
49.93 | 0.0 | 7.99 | 16.81 | 0.05 | 0.01 | 0.6 | 0.05 | 1.57 | 0.0 | 0 | 4.99 | 0.0 | 0.0 | 0.0 | 0.0 | 0.01 | 0 | 0 | 0.0 | 0 | 0.0 | 3.0 | 14.98 | 0 | 0 | 0.0 | 0.0 | 0.0 | 0 | 0 | 0 | 0 | 0 | 0.0 | 0.0 | 0 | 0 | 0 | 0 | 0 | 0 | 0 | 0 | 0 | 0.0 | 0 | 0 | 0 | 0 | 0 | 0.0 | 0 | 0 | 0 | 0 | 0 | 0 | 0 | 0 | 0 | 0 | 0 | 0 | 0 | 0 | 0 | 0 | 0 | 0 | 0 | 0 | 0 | 0.0 | 0.0 | 0.0 | 0.0 | 0.0 | 1.786 | 1.786 | data\patents\patents_google_com_patent_US20240025797A1_en\processed\splitted\patents_google_com_patent_US20240025797A1_en-table_5-9.csv
49.94 | 0.0 | 7.99 | 14.37 | 0.05 | 0.01 | 0.61 | 0.05 | 4.0 | 0.0 | 0 | 5.0 | 0.0 | 0.0 | 0.0 | 0.0 | 0.01 | 0 | 0 | 0.0 | 0 | 0.0 | 3.0 | 14.98 | 0 | 0 | 0.0 | 0.0 | 0.0 | 0 | 0 | 0 | 0 | 0 | 0.0 | 0.0 | 0 | 0 | 0 | 0 | 0 | 0 | 0 | 0 | 0 | 0.0 | 0 | 0 | 0 | 0 | 0 | 0.0 | 0 | 0 | 0 | 0 | 0 | 0 | 0 | 0 | 0 | 0 | 0 | 0 | 0 | 0 | 0 | 0 | 0 | 0 | 0 | 0 | 0 | 0.0 | 0.0 | 0.0 | 0.0 | 0.0 | 1.785 | 1.785 | data\patents\patents_google_com_patent_US20240025797A1_en\processed\splitted\patents_google_com_patent_US20240025797A1_en-table_5-9.csv
49.91 | 0.0 | 7.98 | 13.14 | 0.05 | 0.01 | 4.23 | 0.1 | 1.6 | 0.0 | 0 | 4.99 | 0.0 | 0.0 | 0.0 | 0.0 | 0.01 | 0 | 0 | 0.0 | 0 | 0.0 | 3.0 | 14.97 | 0 | 0 | 0.0 | 0.0 | 0.0 | 0 | 0 | 0 | 0 | 0 | 0.0 | 0.0 | 0 | 0 | 0 | 0 | 0 | 0 | 0 | 0 | 0 | 0.0 | 0 | 0 | 0 | 0 | 0 | 0.0 | 0 | 0 | 0 | 0 | 0 | 0 | 0 | 0 | 0 | 0 | 0 | 0 | 0 | 0 | 0 | 0 | 0 | 0 | 0 | 0 | 0 | 0.0 | 0.0 | 0.0 | 0.0 | 0.0 | 1.794 | 1.794 | data\patents\patents_google_com_patent_US20240025797A1_en\processed\splitted\patents_google_com_patent_US20240025797A1_en-table_5-9.csv
49.89 | 0.0 | 7.98 | 12.54 | 0.05 | 0.01 | 6.03 | 0.13 | 0.4 | 0.0 | 0 | 4.99 | 0.0 | 0.0 | 0.0 | 0.0 | 0.01 | 0 | 0 | 0.0 | 0 | 0.0 | 2.99 | 14.97 | 0 | 0 | 0.0 | 0.0 | 0.0 | 0 | 0 | 0 | 0 | 0 | 0.0 | 0.0 | 0 | 0 | 0 | 0 | 0 | 0 | 0 | 0 | 0 | 0.0 | 0 | 0 | 0 | 0 | 0 | 0.0 | 0 | 0 | 0 | 0 | 0 | 0 | 0 | 0 | 0 | 0 | 0 | 0 | 0 | 0 | 0 | 0 | 0 | 0 | 0 | 0 | 0 | 0.0 | 0.0 | 0.0 | 0.0 | 0.0 | 1.798 | 1.798 | data\patents\patents_google_com_patent_US20240025797A1_en\processed\splitted\patents_google_com_patent_US20240025797A1_en-table_5-9.csv
49.92 | 0.0 | 7.99 | 13.13 | 0.05 | 0.01 | 0.61 | 0.05 | 5.25 | 0.0 | 0 | 5.0 | 0.0 | 0.0 | 0.0 | 0.0 | 0.01 | 0 | 0 | 0.0 | 0 | 0.0 | 3.0 | 14.98 | 0 | 0 | 0.0 | 0.0 | 0.0 | 0 | 0 | 0 | 0 | 0 | 0.0 | 0.0 | 0 | 0 | 0 | 0 | 0 | 0 | 0 | 0 | 0 | 0.0 | 0 | 0 | 0 | 0 | 0 | 0.0 | 0 | 0 | 0 | 0 | 0 | 0 | 0 | 0 | 0 | 0 | 0 | 0 | 0 | 0 | 0 | 0 | 0 | 0 | 0 | 0 | 0 | 0.0 | 0.0 | 0.0 | 0.0 | 0.0 | 1.784 | 1.784 | data\patents\patents_google_com_patent_US20240025797A1_en\processed\splitted\patents_google_com_patent_US20240025797A1_en-table_5-9.csv
0.0 | 22.91 | 0.0 | 0.0 | 0.0 | 0.0 | 3.48 | 0.0 | 9.99 | 0.0 | 0 | 3.49 | 0.0 | 0.0 | 6.09 | 0.0378 | 0.0 | 0 | 0 | 0.0 | 0 | 0.0 | 15.0 | 39.0 | 0 | 0 | 0.0 | 0.0 | 0.0 | 0 | 0 | 0 | 0 | 0 | 0.0 | 0.0 | 0 | 0 | 0 | 0 | 0 | 0 | 0 | 0 | 0 | 0.0 | 0 | 0 | 0 | 0 | 0 | 0.0 | 0 | 0 | 0 | 0 | 0 | 0 | 0 | 0 | 0 | 0 | 0 | 0 | 0 | 0 | 0 | 0 | 0 | 0 | 0 | 0 | 0 | 0.0 | 0.0 | 0.0 | 2.006 | 0.0 | 0.0 | 2.006 | data\patents\patents_google_com_patent_US11485676B2_en\processed\splitted\patents_google_com_patent_US11485676B2_en-table_5-1.csv
0.0 | 22.93 | 0.0 | 0.0 | 0.0 | 0.0 | 6.58 | 0.0 | 9.97 | 0.0 | 0 | 0.0 | 0.0 | 0.0 | 6.56 | 0.0369 | 0.0 | 0 | 0 | 0.0 | 0 | 0.0 | 14.98 | 38.95 | 0 | 0 | 0.0 | 0.0 | 0.0 | 0 | 0 | 0 | 0 | 0 | 0.0 | 0.0 | 0 | 0 | 0 | 0 | 0 | 0 | 0 | 0 | 0 | 0.0 | 0 | 0 | 0 | 0 | 0 | 0.0 | 0 | 0 | 0 | 0 | 0 | 0 | 0 | 0 | 0 | 0 | 0 | 0 | 0 | 0 | 0 | 0 | 0 | 0 | 0 | 0 | 0 | 0.0 | 0.0 | 0.0 | 2.012 | 0.0 | 0.0 | 2.012 | data\patents\patents_google_com_patent_US11485676B2_en\processed\splitted\patents_google_com_patent_US11485676B2_en-table_5-1.csv
0.0 | 23.49 | 0.0 | 4.08 | 0.0 | 0.0 | 6.09 | 0.0 | 5.1 | 0.0 | 0 | 5.1 | 0.0 | 0.0 | 4.1 | 0.0328 | 0.0 | 0 | 0 | 0.0 | 0 | 0.0 | 16.3 | 35.69 | 0 | 0 | 0.0 | 0.0 | 0.0 | 0 | 0 | 0 | 0 | 0 | 0.0 | 0.0 | 0 | 0 | 0 | 0 | 0 | 0 | 0 | 0 | 0 | 0.0 | 0 | 0 | 0 | 0 | 0 | 0.0 | 0 | 0 | 0 | 0 | 0 | 0 | 0 | 0 | 0 | 0 | 0 | 0 | 0 | 0 | 0 | 0 | 0 | 0 | 0 | 0 | 0 | 2.0016 | 1.9741 | 1.9843 | 1.991 | 0.0 | 0.0 | -1.0 | data\patents\patents_google_com_patent_US11485676B2_en\processed\splitted\patents_google_com_patent_US11485676B2_en-table_5-5.csv
0.0 | 25.0 | 0.0 | 3.99 | 0.0 | 0.0 | 5.81 | 0.0 | 4.0 | 0.0 | 0 | 5.7 | 0.0 | 0.0 | 2.0 | 0.0 | 0.0 | 0 | 0 | 0.0 | 0 | 0.0 | 21.0 | 32.5 | 0 | 0 | 0.0 | 0.0 | 0.0 | 0 | 0 | 0 | 0 | 0 | 0.0 | 0.0 | 0 | 0 | 0 | 0 | 0 | 0 | 0 | 0 | 0 | 0.0 | 0 | 0 | 0 | 0 | 0 | 0.0 | 0 | 0 | 0 | 0 | 0 | 0 | 0 | 0 | 0 | 0 | 0 | 0 | 0 | 0 | 0 | 0 | 0 | 0 | 0 | 0 | 0 | 2.021 | 1.9913 | 2.0021 | 1.987 | 0.0 | 0.0 | -1.0 | data\patents\patents_google_com_patent_US11485676B2_en\processed\splitted\patents_google_com_patent_US11485676B2_en-table_5-8.csv
0.0 | 25.0 | 0.0 | 3.98 | 0.0 | 0.0 | 4.8 | 0.0 | 4.01 | 0.0 | 0 | 5.7 | 0.0 | 0.0 | 3.0 | 0.0 | 0.0 | 0 | 0 | 0.0 | 0 | 0.0 | 21.0 | 32.51 | 0 | 0 | 0.0 | 0.0 | 0.0 | 0 | 0 | 0 | 0 | 0 | 0.0 | 0.0 | 0 | 0 | 0 | 0 | 0 | 0 | 0 | 0 | 0 | 0.0 | 0 | 0 | 0 | 0 | 0 | 0.0 | 0 | 0 | 0 | 0 | 0 | 0 | 0 | 0 | 0 | 0 | 0 | 0 | 0 | 0 | 0 | 0 | 0 | 0 | 0 | 0 | 0 | 2.0203 | 1.9905 | 2.0014 | 1.983 | 0.0 | 0.0 | -1.0 | data\patents\patents_google_com_patent_US11485676B2_en\processed\splitted\patents_google_com_patent_US11485676B2_en-table_5-8.csv
0.0 | 24.99 | 0.0 | 4.0 | 0.0 | 0.0 | 4.8 | 0.0 | 4.01 | 0.0 | 0 | 4.7 | 0.0 | 0.0 | 3.02 | 0.0 | 0.0 | 0 | 0 | 0.0 | 0 | 0.0 | 20.0 | 32.48 | 0 | 0 | 0.0 | 0.0 | 2.0 | 0 | 0 | 0 | 0 | 0 | 0.0 | 0.0 | 0 | 0 | 0 | 0 | 0 | 0 | 0 | 0 | 0 | 0.0 | 0 | 0 | 0 | 0 | 0 | 0.0 | 0 | 0 | 0 | 0 | 0 | 0 | 0 | 0 | 0 | 0 | 0 | 0 | 0 | 0 | 0 | 0 | 0 | 0 | 0 | 0 | 0 | 1.9669 | 1.9386 | 1.949 | 1.98 | 0.0 | 0.0 | -1.0 | data\patents\patents_google_com_patent_US11485676B2_en\processed\splitted\patents_google_com_patent_US11485676B2_en-table_5-8.csv
0.0 | 25.0 | 0.0 | 3.98 | 0.0 | 0.0 | 5.8 | 0.0 | 4.0 | 0.0 | 0 | 4.21 | 0.0 | 0.0 | 2.99 | 0.0274 | 0.0 | 0 | 0 | 0.0 | 0 | 0.0 | 24.0 | 29.99 | 0 | 0 | 0.0 | 0.0 | 0.0 | 0 | 0 | 0 | 0 | 0 | 0.0 | 0.0 | 0 | 0 | 0 | 0 | 0 | 0 | 0 | 0 | 0 | 0.0 | 0 | 0 | 0 | 0 | 0 | 0.0 | 0 | 0 | 0 | 0 | 0 | 0 | 0 | 0 | 0 | 0 | 0 | 0 | 0 | 0 | 0 | 0 | 0 | 0 | 0 | 0 | 0 | 0.0 | 0.0 | 0.0 | 1.978 | 0.0 | 0.0 | 1.978 | data\patents\patents_google_com_patent_US11485676B2_en\processed\splitted\patents_google_com_patent_US11485676B2_en-table_5-8.csv
49.95 | 0.0 | 4.99 | 12.39 | 0.04 | 0.01 | 0.86 | 0.03 | 5.75 | 0.0 | 0 | 7.99 | 0.0 | 0.0 | 0.0 | 0.0 | 0.01 | 0 | 0 | 0.0 | 0 | 0.0 | 3.0 | 14.99 | 0 | 0 | 0.0 | 0.0 | 0.0 | 0 | 0 | 0 | 0 | 0 | 0.0 | 0.0 | 0 | 0 | 0 | 0 | 0 | 0 | 0 | 0 | 0 | 0.0 | 0 | 0 | 0 | 0 | 0 | 0.0 | 0 | 0 | 0 | 0 | 0 | 0 | 0 | 0 | 0 | 0 | 0 | 0 | 0 | 0 | 0 | 0 | 0 | 0 | 0 | 0 | 0 | 0.0 | 0.0 | 0.0 | 0.0 | 0.0 | 1.779 | 1.779 | data\patents\patents_google_com_patent_US20240025797A1_en\processed\splitted\patents_google_com_patent_US20240025797A1_en-table_5-0.csv
49.9 | 0.0 | 4.99 | 12.26 | 0.04 | 0.01 | 5.9 | 0.1 | 0.82 | 0.0 | 0 | 7.99 | 0.0 | 0.0 | 0.0 | 0.0 | 0.01 | 0 | 0 | 0.0 | 0 | 0.0 | 3.0 | 14.98 | 0 | 0 | 0.0 | 0.0 | 0.0 | 0 | 0 | 0 | 0 | 0 | 0.0 | 0.0 | 0 | 0 | 0 | 0 | 0 | 0 | 0 | 0 | 0 | 0.0 | 0 | 0 | 0 | 0 | 0 | 0.0 | 0 | 0 | 0 | 0 | 0 | 0 | 0 | 0 | 0 | 0 | 0 | 0 | 0 | 0 | 0 | 0 | 0 | 0 | 0 | 0 | 0 | 0.0 | 0.0 | 1.7346 | 0.0 | 0.0 | 1.7792 | -1.0 | data\patents\patents_google_com_patent_US20240025797A1_en\processed\splitted\patents_google_com_patent_US20240025797A1_en-table_5-0.csv
49.96 | 0.0 | 5.0 | 9.99 | 0.04 | 0.01 | 0.84 | 0.03 | 8.14 | 0.0 | 0 | 7.99 | 0.0 | 0.0 | 0.0 | 0.0 | 0.01 | 0 | 0 | 0.0 | 0 | 0.0 | 3.0 | 14.99 | 0 | 0 | 0.0 | 0.0 | 0.0 | 0 | 0 | 0 | 0 | 0 | 0.0 | 0.0 | 0 | 0 | 0 | 0 | 0 | 0 | 0 | 0 | 0 | 0.0 | 0 | 0 | 0 | 0 | 0 | 0.0 | 0 | 0 | 0 | 0 | 0 | 0 | 0 | 0 | 0 | 0 | 0 | 0 | 0 | 0 | 0 | 0 | 0 | 0 | 0 | 0 | 0 | 0.0 | 0.0 | 1.7546 | 0.0 | 0.0 | 1.778 | -1.0 | data\patents\patents_google_com_patent_US20240025797A1_en\processed\splitted\patents_google_com_patent_US20240025797A1_en-table_5-0.csv
49.95 | 0.0 | 5.0 | 7.63 | 0.04 | 0.01 | 0.83 | 0.03 | 10.52 | 0.0 | 0 | 7.99 | 0.0 | 0.0 | 0.0 | 0.0 | 0.01 | 0 | 0 | 0.0 | 0 | 0.0 | 3.0 | 14.99 | 0 | 0 | 0.0 | 0.0 | 0.0 | 0 | 0 | 0 | 0 | 0 | 0.0 | 0.0 | 0 | 0 | 0 | 0 | 0 | 0 | 0 | 0 | 0 | 0.0 | 0 | 0 | 0 | 0 | 0 | 0.0 | 0 | 0 | 0 | 0 | 0 | 0 | 0 | 0 | 0 | 0 | 0 | 0 | 0 | 0 | 0 | 0 | 0 | 0 | 0 | 0 | 0 | 0.0 | 0.0 | 0.0 | 0.0 | 0.0 | 1.777 | 1.777 | data\patents\patents_google_com_patent_US20240025797A1_en\processed\splitted\patents_google_com_patent_US20240025797A1_en-table_5-0.csv
49.9 | 0.0 | 4.99 | 8.32 | 0.04 | 0.01 | 6.64 | 0.13 | 4.01 | 0.0 | 0 | 7.99 | 0.0 | 0.0 | 0.0 | 0.0 | 0.01 | 0 | 0 | 0.0 | 0 | 0.0 | 2.99 | 14.97 | 0 | 0 | 0.0 | 0.0 | 0.0 | 0 | 0 | 0 | 0 | 0 | 0.0 | 0.0 | 0 | 0 | 0 | 0 | 0 | 0 | 0 | 0 | 0 | 0.0 | 0 | 0 | 0 | 0 | 0 | 0.0 | 0 | 0 | 0 | 0 | 0 | 0 | 0 | 0 | 0 | 0 | 0 | 0 | 0 | 0 | 0 | 0 | 0 | 0 | 0 | 0 | 0 | 0.0 | 0.0 | 0.0 | 0.0 | 0.0 | 1.793 | 1.793 | data\patents\patents_google_com_patent_US20240025797A1_en\processed\splitted\patents_google_com_patent_US20240025797A1_en-table_5-0.csv
49.9 | 0.0 | 7.98 | 14.39 | 0.05 | 0.01 | 4.2 | 0.1 | 0.4 | 0.0 | 0 | 4.99 | 0.0 | 0.0 | 0.0 | 0.0 | 0.01 | 0 | 0 | 0.0 | 0 | 0.0 | 3.0 | 14.97 | 0 | 0 | 0.0 | 0.0 | 0.0 | 0 | 0 | 0 | 0 | 0 | 0.0 | 0.0 | 0 | 0 | 0 | 0 | 0 | 0 | 0 | 0 | 0 | 0.0 | 0 | 0 | 0 | 0 | 0 | 0.0 | 0 | 0 | 0 | 0 | 0 | 0 | 0 | 0 | 0 | 0 | 0 | 0 | 0 | 0 | 0 | 0 | 0 | 0 | 0 | 0 | 0 | 0.0 | 0.0 | 1.7746 | 0.0 | 0.0 | 1.794 | -1.0 | data\patents\patents_google_com_patent_US20240025797A1_en\processed\splitted\patents_google_com_patent_US20240025797A1_en-table_5-1.csv
49.92 | 0.0 | 7.99 | 13.75 | 0.05 | 0.01 | 2.43 | 0.08 | 2.79 | 0.0 | 0 | 4.99 | 0.0 | 0.0 | 0.0 | 0.0 | 0.01 | 0 | 0 | 0.0 | 0 | 0.0 | 3.0 | 14.98 | 0 | 0 | 0.0 | 0.0 | 0.0 | 0 | 0 | 0 | 0 | 0 | 0.0 | 0.0 | 0 | 0 | 0 | 0 | 0 | 0 | 0 | 0 | 0 | 0.0 | 0 | 0 | 0 | 0 | 0 | 0.0 | 0 | 0 | 0 | 0 | 0 | 0 | 0 | 0 | 0 | 0 | 0 | 0 | 0 | 0 | 0 | 0 | 0 | 0 | 0 | 0 | 0 | 0.0 | 0.0 | 1.78 | 0.0 | 0.0 | 1.789 | -1.0 | data\patents\patents_google_com_patent_US20240025797A1_en\processed\splitted\patents_google_com_patent_US20240025797A1_en-table_5-1.csv
49.95 | 0.0 | 7.99 | 11.84 | 0.04 | 0.01 | 0.61 | 0.05 | 6.52 | 0.0 | 0 | 5.0 | 0.0 | 0.0 | 0.0 | 0.0 | 0.01 | 0 | 0 | 0.0 | 0 | 0.0 | 3.0 | 14.98 | 0 | 0 | 0.0 | 0.0 | 0.0 | 0 | 0 | 0 | 0 | 0 | 0.0 | 0.0 | 0 | 0 | 0 | 0 | 0 | 0 | 0 | 0 | 0 | 0.0 | 0 | 0 | 0 | 0 | 0 | 0.0 | 0 | 0 | 0 | 0 | 0 | 0 | 0 | 0 | 0 | 0 | 0 | 0 | 0 | 0 | 0 | 0 | 0 | 0 | 0 | 0 | 0 | 0.0 | 0.0 | 1.7746 | 0.0 | 0.0 | 1.784 | -1.0 | data\patents\patents_google_com_patent_US20240025797A1_en\processed\splitted\patents_google_com_patent_US20240025797A1_en-table_5-1.csv
49.95 | 0.0 | 7.99 | 9.22 | 0.04 | 0.01 | 0.63 | 0.05 | 9.13 | 0.0 | 0 | 4.99 | 0.0 | 0.0 | 0.0 | 0.0 | 0.01 | 0 | 0 | 0.0 | 0 | 0.0 | 3.0 | 14.98 | 0 | 0 | 0.0 | 0.0 | 0.0 | 0 | 0 | 0 | 0 | 0 | 0.0 | 0.0 | 0 | 0 | 0 | 0 | 0 | 0 | 0 | 0 | 0 | 0.0 | 0 | 0 | 0 | 0 | 0 | 0.0 | 0 | 0 | 0 | 0 | 0 | 0 | 0 | 0 | 0 | 0 | 0 | 0 | 0 | 0 | 0 | 0 | 0 | 0 | 0 | 0 | 0 | 0.0 | 0.0 | 1.77 | 0.0 | 0.0 | 1.783 | -1.0 | data\patents\patents_google_com_patent_US20240025797A1_en\processed\splitted\patents_google_com_patent_US20240025797A1_en-table_5-1.csv
49.91 | 0.0 | 7.98 | 7.96 | 0.05 | 0.01 | 4.39 | 0.1 | 6.62 | 0.0 | 0 | 4.99 | 0.0 | 0.0 | 0.0 | 0.0 | 0.01 | 0 | 0 | 0.0 | 0 | 0.0 | 2.99 | 14.97 | 0 | 0 | 0.0 | 0.0 | 0.0 | 0 | 0 | 0 | 0 | 0 | 0.0 | 0.0 | 0 | 0 | 0 | 0 | 0 | 0 | 0 | 0 | 0 | 0.0 | 0 | 0 | 0 | 0 | 0 | 0.0 | 0 | 0 | 0 | 0 | 0 | 0 | 0 | 0 | 0 | 0 | 0 | 0 | 0 | 0 | 0 | 0 | 0 | 0 | 0 | 0 | 0 | 0.0 | 0.0 | 1.765 | 0.0 | 0.0 | 1.793 | -1.0 | data\patents\patents_google_com_patent_US20240025797A1_en\processed\splitted\patents_google_com_patent_US20240025797A1_en-table_5-1.csv
49.93 | 0.0 | 7.99 | 10.54 | 0.04 | 0.01 | 0.63 | 0.05 | 7.81 | 0.0 | 0 | 5.0 | 0.0 | 0.0 | 0.0 | 0.0 | 0.01 | 0 | 0 | 0.0 | 0 | 0.0 | 3.0 | 14.98 | 0 | 0 | 0.0 | 0.0 | 0.0 | 0 | 0 | 0 | 0 | 0 | 0.0 | 0.0 | 0 | 0 | 0 | 0 | 0 | 0 | 0 | 0 | 0 | 0.0 | 0 | 0 | 0 | 0 | 0 | 0.0 | 0 | 0 | 0 | 0 | 0 | 0 | 0 | 0 | 0 | 0 | 0 | 0 | 0 | 0 | 0 | 0 | 0 | 0 | 0 | 0 | 0 | 0.0 | 0.0 | 0.0 | 0.0 | 0.0 | 1.784 | 1.784 | data\patents\patents_google_com_patent_US20240025797A1_en\processed\splitted\patents_google_com_patent_US20240025797A1_en-table_5-10.csv
49.93 | 0.0 | 7.99 | 8.59 | 0.04 | 0.01 | 2.5 | 0.08 | 7.87 | 0.0 | 0 | 4.99 | 0.0 | 0.0 | 0.0 | 0.0 | 0.01 | 0 | 0 | 0.0 | 0 | 0.0 | 2.99 | 14.98 | 0 | 0 | 0.0 | 0.0 | 0.0 | 0 | 0 | 0 | 0 | 0 | 0.0 | 0.0 | 0 | 0 | 0 | 0 | 0 | 0 | 0 | 0 | 0 | 0.0 | 0 | 0 | 0 | 0 | 0 | 0.0 | 0 | 0 | 0 | 0 | 0 | 0 | 0 | 0 | 0 | 0 | 0 | 0 | 0 | 0 | 0 | 0 | 0 | 0 | 0 | 0 | 0 | 0.0 | 0.0 | 0.0 | 0.0 | 0.0 | 1.788 | 1.788 | data\patents\patents_google_com_patent_US20240025797A1_en\processed\splitted\patents_google_com_patent_US20240025797A1_en-table_5-10.csv
49.83 | 0.0 | 4.86 | 8.77 | 0.03 | 0.0 | 0.0 | 0.0 | 0.0 | 0.0 | 0 | 14.26 | 0.0 | 0.0 | 0.0 | 0.0 | 0.29 | 0 | 0 | 0.0 | 0 | 0.0 | 6.87 | 15.07 | 0 | 0 | 0.0 | 0.0 | 0.0 | 0 | 0 | 0 | 0 | 0 | 0.0 | 0.0 | 0 | 0 | 0 | 0 | 0 | 0 | 0 | 0 | 0 | 0.0 | 0 | 0 | 0 | 0 | 0 | 0.0 | 0 | 0 | 0 | 0 | 0 | 0 | 0 | 0 | 0 | 0 | 0 | 0 | 0 | 0 | 0 | 0 | 0 | 0 | 0 | 0 | 0 | 0.0 | 0.0 | 0.0 | 0.0 | 0.0 | 1.822 | 1.822 | data\patents\patents_google_com_patent_US20240025797A1_en\processed\splitted\patents_google_com_patent_US20240025797A1_en-table_5-12.csv
49.88 | 0.0 | 3.64 | 13.44 | 0.02 | 0.0 | 0.0 | 0.0 | 0.0 | 0.0 | 0 | 10.39 | 0.0 | 0.0 | 0.0 | 0.0 | 0.22 | 0 | 0 | 0.0 | 0 | 0.0 | 6.09 | 16.32 | 0 | 0 | 0.0 | 0.0 | 0.0 | 0 | 0 | 0 | 0 | 0 | 0.0 | 0.0 | 0 | 0 | 0 | 0 | 0 | 0 | 0 | 0 | 0 | 0.0 | 0 | 0 | 0 | 0 | 0 | 0.0 | 0 | 0 | 0 | 0 | 0 | 0 | 0 | 0 | 0 | 0 | 0 | 0 | 0 | 0 | 0 | 0 | 0 | 0 | 0 | 0 | 0 | 0.0 | 0.0 | 0.0 | 0.0 | 0.0 | 1.813 | 1.813 | data\patents\patents_google_com_patent_US20240025797A1_en\processed\splitted\patents_google_com_patent_US20240025797A1_en-table_5-12.csv
49.9 | 0.0 | 4.5 | 10.95 | 0.02 | 0.0 | 0.0 | 0.0 | 0.0 | 0.0 | 0 | 9.88 | 0.0 | 0.0 | 0.0 | 0.0 | 0.2 | 0 | 0 | 0.0 | 0 | 0.0 | 9.09 | 15.45 | 0 | 0 | 0.0 | 0.0 | 0.0 | 0 | 0 | 0 | 0 | 0 | 0.0 | 0.0 | 0 | 0 | 0 | 0 | 0 | 0 | 0 | 0 | 0 | 0.0 | 0 | 0 | 0 | 0 | 0 | 0.0 | 0 | 0 | 0 | 0 | 0 | 0 | 0 | 0 | 0 | 0 | 0 | 0 | 0 | 0 | 0 | 0 | 0 | 0 | 0 | 0 | 0 | 0.0 | 0.0 | 0.0 | 0.0 | 0.0 | 1.823 | 1.823 | data\patents\patents_google_com_patent_US20240025797A1_en\processed\splitted\patents_google_com_patent_US20240025797A1_en-table_5-13.csv
49.9 | 0.0 | 4.51 | 11.31 | 0.02 | 0.0 | 0.0 | 0.0 | 0.0 | 0.0 | 0 | 8.45 | 0.0 | 0.0 | 0.0 | 0.0 | 0.17 | 0 | 0 | 0.0 | 0 | 0.0 | 10.18 | 15.45 | 0 | 0 | 0.0 | 0.0 | 0.0 | 0 | 0 | 0 | 0 | 0 | 0.0 | 0.0 | 0 | 0 | 0 | 0 | 0 | 0 | 0 | 0 | 0 | 0.0 | 0 | 0 | 0 | 0 | 0 | 0.0 | 0 | 0 | 0 | 0 | 0 | 0 | 0 | 0 | 0 | 0 | 0 | 0 | 0 | 0 | 0 | 0 | 0 | 0 | 0 | 0 | 0 | 0.0 | 0.0 | 0.0 | 0.0 | 0.0 | 1.824 | 1.824 | data\patents\patents_google_com_patent_US20240025797A1_en\processed\splitted\patents_google_com_patent_US20240025797A1_en-table_5-13.csv
49.87 | 0.0 | 4.86 | 9.5 | 0.02 | 0.0 | 0.0 | 0.0 | 0.0 | 0.0 | 0 | 11.31 | 0.0 | 0.0 | 0.0 | 0.0 | 0.24 | 0 | 0 | 0.0 | 0 | 0.0 | 9.11 | 15.08 | 0 | 0 | 0.0 | 0.0 | 0.0 | 0 | 0 | 0 | 0 | 0 | 0.0 | 0.0 | 0 | 0 | 0 | 0 | 0 | 0 | 0 | 0 | 0 | 0.0 | 0 | 0 | 0 | 0 | 0 | 0.0 | 0 | 0 | 0 | 0 | 0 | 0 | 0 | 0 | 0 | 0 | 0 | 0 | 0 | 0 | 0 | 0 | 0 | 0 | 0 | 0 | 0 | 0.0 | 0.0 | 0.0 | 0.0 | 0.0 | 1.825 | 1.825 | data\patents\patents_google_com_patent_US20240025797A1_en\processed\splitted\patents_google_com_patent_US20240025797A1_en-table_5-13.csv
44.84 | 0.0 | 2.64 | 11.95 | 0.03 | 0.0 | 0.0 | 0.0 | 0.0 | 0.0 | 0 | 14.94 | 0.0 | 0.0 | 0.0 | 0.0 | 0.31 | 0 | 0 | 2.06 | 0 | 9.66 | 6.28 | 7.27 | 0 | 0 | 0.0 | 0.0 | 0.0 | 0 | 0 | 0 | 0 | 0 | 0.01 | 0.0 | 0 | 0 | 0 | 0 | 0 | 0 | 0 | 0 | 0 | 0.0 | 0 | 0 | 0 | 0 | 0 | 0.0 | 0 | 0 | 0 | 0 | 0 | 0 | 0 | 0 | 0 | 0 | 0 | 0 | 0 | 0 | 0 | 0 | 0 | 0 | 0 | 0 | 0 | 0.0 | 0.0 | 0.0 | 0.0 | 0.0 | 1.825 | 1.825 | data\patents\patents_google_com_patent_US20240025797A1_en\processed\splitted\patents_google_com_patent_US20240025797A1_en-table_5-17.csv
44.84 | 0.0 | 2.65 | 11.96 | 0.03 | 0.0 | 0.0 | 0.0 | 0.0 | 0.0 | 0 | 14.94 | 0.0 | 0.0 | 0.0 | 0.0 | 0.31 | 0 | 0 | 3.67 | 0 | 7.99 | 6.29 | 7.29 | 0 | 0 | 0.0 | 0.0 | 0.0 | 0 | 0 | 0 | 0 | 0 | 0.02 | 0.0 | 0 | 0 | 0 | 0 | 0 | 0 | 0 | 0 | 0 | 0.0 | 0 | 0 | 0 | 0 | 0 | 0.0 | 0 | 0 | 0 | 0 | 0 | 0 | 0 | 0 | 0 | 0 | 0 | 0 | 0 | 0 | 0 | 0 | 0 | 0 | 0 | 0 | 0 | 0.0 | 0.0 | 0.0 | 0.0 | 0.0 | 1.828 | 1.828 | data\patents\patents_google_com_patent_US20240025797A1_en\processed\splitted\patents_google_com_patent_US20240025797A1_en-table_5-18.csv
44.81 | 0.0 | 1.99 | 11.94 | 0.02 | 0.0 | 0.02 | 0.0 | 0.0 | 0.0 | 0 | 14.93 | 0.0 | 0.0 | 0.0 | 0.0 | 0.3 | 0 | 0 | 12.1 | 0 | 2.84 | 4.98 | 5.98 | 0 | 0 | 0.0 | 0.0 | 0.0 | 0 | 0 | 0 | 0 | 0 | 0.07 | 0.0 | 0 | 0 | 0 | 0 | 0 | 0 | 0 | 0 | 0 | 0.0 | 0 | 0 | 0 | 0 | 0 | 0.0 | 0 | 0 | 0 | 0 | 0 | 0 | 0 | 0 | 0 | 0 | 0 | 0 | 0 | 0 | 0 | 0 | 0 | 0 | 0 | 0 | 0 | 0.0 | 0.0 | 0.0 | 0.0 | 0.0 | 1.845 | 1.845 | data\patents\patents_google_com_patent_US20240025797A1_en\processed\splitted\patents_google_com_patent_US20240025797A1_en-table_5-18.csv
44.81 | 0.0 | 2.69 | 11.95 | 0.02 | 0.0 | 0.02 | 0.0 | 0.0 | 0.0 | 0 | 14.94 | 0.0 | 0.0 | 0.0 | 0.0 | 0.31 | 0 | 0 | 8.86 | 0 | 2.6 | 6.38 | 7.37 | 0 | 0 | 0.0 | 0.0 | 0.0 | 0 | 0 | 0 | 0 | 0 | 0.06 | 0.0 | 0 | 0 | 0 | 0 | 0 | 0 | 0 | 0 | 0 | 0.0 | 0 | 0 | 0 | 0 | 0 | 0.0 | 0 | 0 | 0 | 0 | 0 | 0 | 0 | 0 | 0 | 0 | 0 | 0 | 0 | 0 | 0 | 0 | 0 | 0 | 0 | 0 | 0 | 0.0 | 0.0 | 0.0 | 0.0 | 0.0 | 1.838 | 1.838 | data\patents\patents_google_com_patent_US20240025797A1_en\processed\splitted\patents_google_com_patent_US20240025797A1_en-table_5-18.csv
44.81 | 0.0 | 3.57 | 11.96 | 0.03 | 0.0 | 0.02 | 0.0 | 0.0 | 0.0 | 0 | 14.94 | 0.0 | 0.0 | 0.0 | 0.0 | 0.31 | 0 | 0 | 7.04 | 0 | 0.0 | 8.13 | 9.14 | 0 | 0 | 0.0 | 0.0 | 0.0 | 0 | 0 | 0 | 0 | 0 | 0.04 | 0.0 | 0 | 0 | 0 | 0 | 0 | 0 | 0 | 0 | 0 | 0.0 | 0 | 0 | 0 | 0 | 0 | 0.0 | 0 | 0 | 0 | 0 | 0 | 0 | 0 | 0 | 0 | 0 | 0 | 0 | 0 | 0 | 0 | 0 | 0 | 0 | 0 | 0 | 0 | 0.0 | 0.0 | 0.0 | 0.0 | 0.0 | 1.832 | 1.832 | data\patents\patents_google_com_patent_US20240025797A1_en\processed\splitted\patents_google_com_patent_US20240025797A1_en-table_5-18.csv
44.84 | 0.0 | 3.23 | 11.96 | 0.03 | 0.0 | 0.0 | 0.0 | 0.0 | 0.0 | 0 | 14.94 | 0.0 | 0.0 | 0.0 | 0.0 | 0.31 | 0 | 0 | 2.45 | 0 | 6.33 | 7.45 | 8.45 | 0 | 0 | 0.0 | 0.0 | 0.0 | 0 | 0 | 0 | 0 | 0 | 0.01 | 0.0 | 0 | 0 | 0 | 0 | 0 | 0 | 0 | 0 | 0 | 0.0 | 0 | 0 | 0 | 0 | 0 | 0.0 | 0 | 0 | 0 | 0 | 0 | 0 | 0 | 0 | 0 | 0 | 0 | 0 | 0 | 0 | 0 | 0 | 0 | 0 | 0 | 0 | 0 | 0.0 | 0.0 | 0.0 | 0.0 | 0.0 | 1.824 | 1.824 | data\patents\patents_google_com_patent_US20240025797A1_en\processed\splitted\patents_google_com_patent_US20240025797A1_en-table_5-19.csv
44.82 | 0.0 | 2.83 | 11.96 | 0.03 | 0.0 | 0.0 | 0.0 | 0.0 | 0.0 | 0 | 14.94 | 0.0 | 0.0 | 0.0 | 0.0 | 0.3 | 0 | 0 | 5.82 | 0 | 4.97 | 6.65 | 7.64 | 0 | 0 | 0.0 | 0.0 | 0.0 | 0 | 0 | 0 | 0 | 0 | 0.03 | 0.0 | 0 | 0 | 0 | 0 | 0 | 0 | 0 | 0 | 0 | 0.0 | 0 | 0 | 0 | 0 | 0 | 0.0 | 0 | 0 | 0 | 0 | 0 | 0 | 0 | 0 | 0 | 0 | 0 | 0 | 0 | 0 | 0 | 0 | 0 | 0 | 0 | 0 | 0 | 0.0 | 0.0 | 0.0 | 0.0 | 0.0 | 1.832 | 1.832 | data\patents\patents_google_com_patent_US20240025797A1_en\processed\splitted\patents_google_com_patent_US20240025797A1_en-table_5-19.csv
44.83 | 0.0 | 3.27 | 11.96 | 0.03 | 0.0 | 0.0 | 0.0 | 0.0 | 0.0 | 0 | 14.94 | 0.0 | 0.0 | 0.0 | 0.0 | 0.31 | 0 | 0 | 5.58 | 0 | 2.98 | 7.54 | 8.53 | 0 | 0 | 0.0 | 0.0 | 0.0 | 0 | 0 | 0 | 0 | 0 | 0.03 | 0.0 | 0 | 0 | 0 | 0 | 0 | 0 | 0 | 0 | 0 | 0.0 | 0 | 0 | 0 | 0 | 0 | 0.0 | 0 | 0 | 0 | 0 | 0 | 0 | 0 | 0 | 0 | 0 | 0 | 0 | 0 | 0 | 0 | 0 | 0 | 0 | 0 | 0 | 0 | 0.0 | 0.0 | 0.0 | 0.0 | 0.0 | 1.83 | 1.83 | data\patents\patents_google_com_patent_US20240025797A1_en\processed\splitted\patents_google_com_patent_US20240025797A1_en-table_5-19.csv
44.84 | 0.0 | 3.68 | 11.95 | 0.03 | 0.0 | 0.0 | 0.0 | 0.0 | 0.0 | 0 | 14.94 | 0.0 | 0.0 | 0.0 | 0.0 | 0.31 | 0 | 0 | 5.37 | 0 | 1.14 | 8.35 | 9.35 | 0 | 0 | 0.0 | 0.0 | 0.0 | 0 | 0 | 0 | 0 | 0 | 0.03 | 0.0 | 0 | 0 | 0 | 0 | 0 | 0 | 0 | 0 | 0 | 0.0 | 0 | 0 | 0 | 0 | 0 | 0.0 | 0 | 0 | 0 | 0 | 0 | 0 | 0 | 0 | 0 | 0 | 0 | 0 | 0 | 0 | 0 | 0 | 0 | 0 | 0 | 0 | 0 | 0.0 | 0.0 | 0.0 | 0.0 | 0.0 | 1.829 | 1.829 | data\patents\patents_google_com_patent_US20240025797A1_en\processed\splitted\patents_google_com_patent_US20240025797A1_en-table_5-19.csv
44.84 | 0.0 | 3.89 | 11.95 | 0.03 | 0.0 | 0.0 | 0.0 | 0.0 | 0.0 | 0 | 14.94 | 0.0 | 0.0 | 0.0 | 0.0 | 0.31 | 0 | 0 | 3.26 | 0 | 2.18 | 8.78 | 9.78 | 0 | 0 | 0.0 | 0.0 | 0.0 | 0 | 0 | 0 | 0 | 0 | 0.02 | 0.0 | 0 | 0 | 0 | 0 | 0 | 0 | 0 | 0 | 0 | 0.0 | 0 | 0 | 0 | 0 | 0 | 0.0 | 0 | 0 | 0 | 0 | 0 | 0 | 0 | 0 | 0 | 0 | 0 | 0 | 0 | 0 | 0 | 0 | 0 | 0 | 0 | 0 | 0 | 0.0 | 0.0 | 0.0 | 0.0 | 0.0 | 1.825 | 1.825 | data\patents\patents_google_com_patent_US20240025797A1_en\processed\splitted\patents_google_com_patent_US20240025797A1_en-table_5-19.csv
44.83 | 0.0 | 4.04 | 11.96 | 0.03 | 0.0 | 0.0 | 0.0 | 0.0 | 0.0 | 0 | 14.94 | 0.0 | 0.0 | 0.0 | 0.0 | 0.31 | 0 | 0 | 4.67 | 0 | 0.0 | 9.1 | 10.09 | 0 | 0 | 0.0 | 0.0 | 0.0 | 0 | 0 | 0 | 0 | 0 | 0.03 | 0.0 | 0 | 0 | 0 | 0 | 0 | 0 | 0 | 0 | 0 | 0.0 | 0 | 0 | 0 | 0 | 0 | 0.0 | 0 | 0 | 0 | 0 | 0 | 0 | 0 | 0 | 0 | 0 | 0 | 0 | 0 | 0 | 0 | 0 | 0 | 0 | 0 | 0 | 0 | 0.0 | 0.0 | 0.0 | 0.0 | 0.0 | 1.827 | 1.827 | data\patents\patents_google_com_patent_US20240025797A1_en\processed\splitted\patents_google_com_patent_US20240025797A1_en-table_5-19.csv
49.93 | 0.0 | 7.99 | 11.45 | 0.05 | 0.01 | 3.06 | 0.08 | 4.45 | 0.0 | 0 | 4.99 | 0.0 | 0.0 | 0.0 | 0.0 | 0.01 | 0 | 0 | 0.0 | 0 | 0.0 | 3.0 | 14.98 | 0 | 0 | 0.0 | 0.0 | 0.0 | 0 | 0 | 0 | 0 | 0 | 0.0 | 0.0 | 0 | 0 | 0 | 0 | 0 | 0 | 0 | 0 | 0 | 0.0 | 0 | 0 | 0 | 0 | 0 | 0.0 | 0 | 0 | 0 | 0 | 0 | 0 | 0 | 0 | 0 | 0 | 0 | 0 | 0 | 0 | 0 | 0 | 0 | 0 | 0 | 0 | 0 | 0.0 | 0.0 | 1.775 | 0.0 | 0.0 | 1.79 | -1.0 | data\patents\patents_google_com_patent_US20240025797A1_en\processed\splitted\patents_google_com_patent_US20240025797A1_en-table_5-2.csv
49.89 | 0.0 | 7.99 | 8.9 | 0.05 | 0.01 | 6.8 | 0.13 | 3.27 | 0.0 | 0 | 4.99 | 0.0 | 0.0 | 0.0 | 0.0 | 0.01 | 0 | 0 | 0.0 | 0 | 0.0 | 2.99 | 14.96 | 0 | 0 | 0.0 | 0.0 | 0.0 | 0 | 0 | 0 | 0 | 0 | 0.0 | 0.0 | 0 | 0 | 0 | 0 | 0 | 0 | 0 | 0 | 0 | 0.0 | 0 | 0 | 0 | 0 | 0 | 0.0 | 0 | 0 | 0 | 0 | 0 | 0 | 0 | 0 | 0 | 0 | 0 | 0 | 0 | 0 | 0 | 0 | 0 | 0 | 0 | 0 | 0 | 0.0 | 0.0 | 1.7746 | 0.0 | 0.0 | 1.799 | -1.0 | data\patents\patents_google_com_patent_US20240025797A1_en\processed\splitted\patents_google_com_patent_US20240025797A1_en-table_5-2.csv
49.86 | 0.0 | 2.0 | 8.31 | 0.02 | 0.0 | 0.0 | 0.0 | 6.43 | 0.0 | 0 | 12.15 | 0.0 | 0.0 | 0.0 | 0.01 | 0.25 | 0 | 0 | 2.99 | 0 | 0.0 | 3.0 | 14.96 | 0 | 0 | 0.0 | 0.0 | 0.0 | 0 | 0 | 0 | 0 | 0 | 0.02 | 0.0 | 0 | 0 | 0 | 0 | 0 | 0 | 0 | 0 | 0 | 0.0 | 0 | 0 | 0 | 0 | 0 | 0.0 | 0 | 0 | 0 | 0 | 0 | 0 | 0 | 0 | 0 | 0 | 0 | 0 | 0 | 0 | 0 | 0 | 0 | 0 | 0 | 0 | 0 | 0.0 | 0.0 | 1.787 | 0.0 | 0.0 | 1.806 | -1.0 | data\patents\patents_google_com_patent_US20240025797A1_en\processed\splitted\patents_google_com_patent_US20240025797A1_en-table_5-2.csv
47.9 | 0.0 | 1.0 | 11.97 | 0.02 | 0.0 | 0.0 | 0.0 | 0.0 | 0.0 | 0 | 9.62 | 13.73 | 0.0 | 0.0 | 0.0 | 0.2 | 0 | 0 | 0.0 | 0 | 0.0 | 11.57 | 3.99 | 0 | 0 | 0.0 | 0.0 | 0.0 | 0 | 0 | 0 | 0 | 0 | 0.0 | 0.0 | 0 | 0 | 0 | 0 | 0 | 0 | 0 | 0 | 0 | 0.0 | 0 | 0 | 0 | 0 | 0 | 0.0 | 0 | 0 | 0 | 0 | 0 | 0 | 0 | 0 | 0 | 0 | 0 | 0 | 0 | 0 | 0 | 0 | 0 | 0 | 0 | 0 | 0 | 0.0 | 0.0 | 0.0 | 0.0 | 0.0 | 1.713 | 1.713 | data\patents\patents_google_com_patent_US20240025797A1_en\processed\splitted\patents_google_com_patent_US20240025797A1_en-table_5-3.csv
44.82 | 0.0 | 2.7 | 11.95 | 0.02 | 0.0 | 0.02 | 0.0 | 0.0 | 0.0 | 0 | 14.94 | 0.0 | 0.0 | 0.0 | 0.0 | 0.31 | 0 | 0 | 11.37 | 0 | 0.0 | 6.4 | 7.4 | 0 | 0 | 0.0 | 0.0 | 0.0 | 0 | 0 | 0 | 0 | 0 | 0.06 | 0.0 | 0 | 0 | 0 | 0 | 0 | 0 | 0 | 0 | 0 | 0.0 | 0 | 0 | 0 | 0 | 0 | 0.0 | 0 | 0 | 0 | 0 | 0 | 0 | 0 | 0 | 0 | 0 | 0 | 0 | 0 | 0 | 0 | 0 | 0 | 0 | 0 | 0 | 0 | 0.0 | 0.0 | 0.0 | 0.0 | 0.0 | 1.842 | 1.842 | data\patents\patents_google_com_patent_US20240025797A1_en\processed\splitted\patents_google_com_patent_US20240025797A1_en-table_5-4.csv
44.83 | 0.0 | 3.25 | 11.95 | 0.03 | 0.0 | 0.0 | 0.0 | 0.0 | 0.0 | 0 | 14.94 | 0.0 | 0.0 | 0.0 | 0.0 | 0.31 | 0 | 0 | 3.99 | 0 | 4.68 | 7.5 | 8.49 | 0 | 0 | 0.0 | 0.0 | 0.0 | 0 | 0 | 0 | 0 | 0 | 0.03 | 0.0 | 0 | 0 | 0 | 0 | 0 | 0 | 0 | 0 | 0 | 0.0 | 0 | 0 | 0 | 0 | 0 | 0.0 | 0 | 0 | 0 | 0 | 0 | 0 | 0 | 0 | 0 | 0 | 0 | 0 | 0 | 0 | 0 | 0 | 0 | 0 | 0 | 0 | 0 | 0.0 | 0.0 | 0.0 | 0.0 | 0.0 | 1.827 | 1.827 | data\patents\patents_google_com_patent_US20240025797A1_en\processed\splitted\patents_google_com_patent_US20240025797A1_en-table_5-4.csv
49.93 | 0.0 | 4.99 | 9.9 | 0.02 | 0.0 | 3.36 | 0.0 | 5.67 | 0.0 | 0 | 7.98 | 0.0 | 0.0 | 0.0 | 0.0 | 0.16 | 0 | 0 | 0.0 | 0 | 0.0 | 3.0 | 14.98 | 0 | 0 | 0.0 | 0.0 | 0.0 | 0 | 0 | 0 | 0 | 0 | 0.0 | 0.0 | 0 | 0 | 0 | 0 | 0 | 0 | 0 | 0 | 0 | 0.0 | 0 | 0 | 0 | 0 | 0 | 0.0 | 0 | 0 | 0 | 0 | 0 | 0 | 0 | 0 | 0 | 0 | 0 | 0 | 0 | 0 | 0 | 0 | 0 | 0 | 0 | 0 | 0 | 0.0 | 0.0 | 0.0 | 0.0 | 0.0 | 1.785 | 1.785 | data\patents\patents_google_com_patent_US20240025797A1_en\processed\splitted\patents_google_com_patent_US20240025797A1_en-table_5-4.csv
44.99 | 0.0 | 3.47 | 5.99 | 0.02 | 0.0 | 2.0 | 0.0 | 3.0 | 0.0 | 0 | 10.0 | 0.0 | 0.0 | 3.01 | 0.0 | 3.0 | 0 | 0 | 0.0 | 0 | 7.67 | 7.93 | 8.93 | 0 | 0 | 0.0 | 0.0 | 0.0 | 0 | 0 | 0 | 0 | 0 | 0.0 | 0.0 | 0 | 0 | 0 | 0 | 0 | 0 | 0 | 0 | 0 | 0.0 | 0 | 0 | 0 | 0 | 0 | 0.0 | 0 | 0 | 0 | 0 | 0 | 0 | 0 | 0 | 0 | 0 | 0 | 0 | 0 | 0 | 0 | 0 | 0 | 0 | 0 | 0 | 0 | 0.0 | 0.0 | 0.0 | 0.0 | 0.0 | 1.821 | 1.821 | data\patents\patents_google_com_patent_US20240025797A1_en\processed\splitted\patents_google_com_patent_US20240025797A1_en-table_5-5.csv
49.99 | 0.0 | 4.01 | 3.98 | 0.02 | 0.0 | 2.01 | 0.0 | 3.99 | 0.0 | 0 | 7.88 | 0.0 | 0.0 | 4.01 | 0.0 | 2.0 | 0 | 0 | 0.0 | 0 | 0.0 | 6.12 | 15.99 | 0 | 0 | 0.0 | 0.0 | 0.0 | 0 | 0 | 0 | 0 | 0 | 0.0 | 0.0 | 0 | 0 | 0 | 0 | 0 | 0 | 0 | 0 | 0 | 0.0 | 0 | 0 | 0 | 0 | 0 | 0.0 | 0 | 0 | 0 | 0 | 0 | 0 | 0 | 0 | 0 | 0 | 0 | 0 | 0 | 0 | 0 | 0 | 0 | 0 | 0 | 0 | 0 | 0.0 | 0.0 | 0.0 | 0.0 | 0.0 | 1.817 | 1.817 | data\patents\patents_google_com_patent_US20240025797A1_en\processed\splitted\patents_google_com_patent_US20240025797A1_en-table_5-5.csv
49.88 | 0.0 | 4.99 | 9.85 | 0.04 | 0.01 | 8.31 | 0.15 | 0.8 | 0.0 | 0 | 7.99 | 0.0 | 0.0 | 0.0 | 0.0 | 0.01 | 0 | 0 | 0.0 | 0 | 0.0 | 2.99 | 14.97 | 0 | 0 | 0.0 | 0.0 | 0.0 | 0 | 0 | 0 | 0 | 0 | 0.0 | 0.0 | 0 | 0 | 0 | 0 | 0 | 0 | 0 | 0 | 0 | 0.0 | 0 | 0 | 0 | 0 | 0 | 0.0 | 0 | 0 | 0 | 0 | 0 | 0 | 0 | 0 | 0 | 0 | 0 | 0 | 0 | 0 | 0 | 0 | 0 | 0 | 0 | 0 | 0 | 0.0 | 0.0 | 0.0 | 0.0 | 0.0 | 1.797 | 1.797 | data\patents\patents_google_com_patent_US20240025797A1_en\processed\splitted\patents_google_com_patent_US20240025797A1_en-table_5-7.csv
49.91 | 0.0 | 4.99 | 5.28 | 0.04 | 0.01 | 3.32 | 0.08 | 10.38 | 0.0 | 0 | 7.99 | 0.0 | 0.0 | 0.0 | 0.0 | 0.01 | 0 | 0 | 0.0 | 0 | 0.0 | 3.0 | 14.97 | 0 | 0 | 0.0 | 0.0 | 0.0 | 0 | 0 | 0 | 0 | 0 | 0.0 | 0.0 | 0 | 0 | 0 | 0 | 0 | 0 | 0 | 0 | 0 | 0.0 | 0 | 0 | 0 | 0 | 0 | 0.0 | 0 | 0 | 0 | 0 | 0 | 0 | 0 | 0 | 0 | 0 | 0 | 0 | 0 | 0 | 0 | 0 | 0 | 0 | 0 | 0 | 0 | 0.0 | 0.0 | 0.0 | 0.0 | 0.0 | 1.783 | 1.783 | data\patents\patents_google_com_patent_US20240025797A1_en\processed\splitted\patents_google_com_patent_US20240025797A1_en-table_5-7.csv
49.92 | 0.0 | 4.99 | 2.98 | 0.04 | 0.01 | 5.72 | 0.1 | 10.27 | 0.0 | 0 | 7.99 | 0.0 | 0.0 | 0.0 | 0.0 | 0.01 | 0 | 0 | 0.0 | 0 | 0.0 | 3.0 | 14.98 | 0 | 0 | 0.0 | 0.0 | 0.0 | 0 | 0 | 0 | 0 | 0 | 0.0 | 0.0 | 0 | 0 | 0 | 0 | 0 | 0 | 0 | 0 | 0 | 0.0 | 0 | 0 | 0 | 0 | 0 | 0.0 | 0 | 0 | 0 | 0 | 0 | 0 | 0 | 0 | 0 | 0 | 0 | 0 | 0 | 0 | 0 | 0 | 0 | 0 | 0 | 0 | 0 | 0.0 | 0.0 | 0.0 | 0.0 | 0.0 | 1.789 | 1.789 | data\patents\patents_google_com_patent_US20240025797A1_en\processed\splitted\patents_google_com_patent_US20240025797A1_en-table_5-7.csv
49.93 | 0.0 | 4.9 | 0.74 | 0.04 | 0.01 | 3.27 | 0.08 | 14.96 | 0.0 | 0 | 7.99 | 0.0 | 0.0 | 0.0 | 0.0 | 0.01 | 0 | 0 | 0.0 | 0 | 0.0 | 2.99 | 14.98 | 0 | 0 | 0.0 | 0.0 | 0.0 | 0 | 0 | 0 | 0 | 0 | 0.0 | 0.0 | 0 | 0 | 0 | 0 | 0 | 0 | 0 | 0 | 0 | 0.0 | 0 | 0 | 0 | 0 | 0 | 0.0 | 0 | 0 | 0 | 0 | 0 | 0 | 0 | 0 | 0 | 0 | 0 | 0 | 0 | 0 | 0 | 0 | 0 | 0 | 0 | 0 | 0 | 0.0 | 0.0 | 0.0 | 0.0 | 0.0 | 1.782 | 1.782 | data\patents\patents_google_com_patent_US20240025797A1_en\processed\splitted\patents_google_com_patent_US20240025797A1_en-table_5-7.csv
49.92 | 0.0 | 4.99 | 0.74 | 0.04 | 0.01 | 5.68 | 0.11 | 12.55 | 0.0 | 0 | 7.98 | 0.0 | 0.0 | 0.0 | 0.0 | 0.01 | 0 | 0 | 0.0 | 0 | 0.0 | 2.99 | 14.98 | 0 | 0 | 0.0 | 0.0 | 0.0 | 0 | 0 | 0 | 0 | 0 | 0.0 | 0.0 | 0 | 0 | 0 | 0 | 0 | 0 | 0 | 0 | 0 | 0.0 | 0 | 0 | 0 | 0 | 0 | 0.0 | 0 | 0 | 0 | 0 | 0 | 0 | 0 | 0 | 0 | 0 | 0 | 0 | 0 | 0 | 0 | 0 | 0 | 0 | 0 | 0 | 0 | 0.0 | 0.0 | 0.0 | 0.0 | 0.0 | 1.788 | 1.788 | data\patents\patents_google_com_patent_US20240025797A1_en\processed\splitted\patents_google_com_patent_US20240025797A1_en-table_5-7.csv
49.89 | 0.0 | 4.99 | 0.73 | 0.04 | 0.01 | 8.09 | 0.16 | 10.14 | 0.0 | 0 | 7.98 | 0.0 | 0.0 | 0.0 | 0.0 | 0.01 | 0 | 0 | 0.0 | 0 | 0.0 | 2.99 | 14.97 | 0 | 0 | 0.0 | 0.0 | 0.0 | 0 | 0 | 0 | 0 | 0 | 0.0 | 0.0 | 0 | 0 | 0 | 0 | 0 | 0 | 0 | 0 | 0 | 0.0 | 0 | 0 | 0 | 0 | 0 | 0.0 | 0 | 0 | 0 | 0 | 0 | 0 | 0 | 0 | 0 | 0 | 0 | 0 | 0 | 0 | 0 | 0 | 0 | 0 | 0 | 0 | 0 | 0.0 | 0.0 | 0.0 | 0.0 | 0.0 | 1.794 | 1.794 | data\patents\patents_google_com_patent_US20240025797A1_en\processed\splitted\patents_google_com_patent_US20240025797A1_en-table_5-7.csv
49.89 | 0.0 | 4.99 | 5.98 | 0.04 | 0.01 | 9.02 | 0.15 | 3.97 | 0.0 | 0 | 7.98 | 0.0 | 0.0 | 0.0 | 0.0 | 0.01 | 0 | 0 | 0.0 | 0 | 0.0 | 3.0 | 14.97 | 0 | 0 | 0.0 | 0.0 | 0.0 | 0 | 0 | 0 | 0 | 0 | 0.0 | 0.0 | 0 | 0 | 0 | 0 | 0 | 0 | 0 | 0 | 0 | 0.0 | 0 | 0 | 0 | 0 | 0 | 0.0 | 0 | 0 | 0 | 0 | 0 | 0 | 0 | 0 | 0 | 0 | 0 | 0 | 0 | 0 | 0 | 0 | 0 | 0 | 0 | 0 | 0 | 0.0 | 0.0 | 0.0 | 0.0 | 0.0 | 1.798 | 1.798 | data\patents\patents_google_com_patent_US20240025797A1_en\processed\splitted\patents_google_com_patent_US20240025797A1_en-table_5-8.csv
49.9 | 0.0 | 4.99 | 3.72 | 0.04 | 0.01 | 6.55 | 0.13 | 8.7 | 0.0 | 0 | 7.98 | 0.0 | 0.0 | 0.0 | 0.0 | 0.01 | 0 | 0 | 0.0 | 0 | 0.0 | 2.99 | 14.97 | 0 | 0 | 0.0 | 0.0 | 0.0 | 0 | 0 | 0 | 0 | 0 | 0.0 | 0.0 | 0 | 0 | 0 | 0 | 0 | 0 | 0 | 0 | 0 | 0.0 | 0 | 0 | 0 | 0 | 0 | 0.0 | 0 | 0 | 0 | 0 | 0 | 0 | 0 | 0 | 0 | 0 | 0 | 0 | 0 | 0 | 0 | 0 | 0 | 0 | 0 | 0 | 0 | 0.0 | 0.0 | 0.0 | 0.0 | 0.0 | 1.791 | 1.791 | data\patents\patents_google_com_patent_US20240025797A1_en\processed\splitted\patents_google_com_patent_US20240025797A1_en-table_5-8.csv
49.89 | 0.0 | 4.99 | 7.48 | 0.04 | 0.01 | 10.68 | 0.18 | 0.79 | 0.0 | 0 | 7.98 | 0.0 | 0.0 | 0.0 | 0.0 | 0.01 | 0 | 0 | 0.0 | 0 | 0.0 | 2.99 | 14.96 | 0 | 0 | 0.0 | 0.0 | 0.0 | 0 | 0 | 0 | 0 | 0 | 0.0 | 0.0 | 0 | 0 | 0 | 0 | 0 | 0 | 0 | 0 | 0 | 0.0 | 0 | 0 | 0 | 0 | 0 | 0.0 | 0 | 0 | 0 | 0 | 0 | 0 | 0 | 0 | 0 | 0 | 0 | 0 | 0 | 0 | 0 | 0 | 0 | 0 | 0 | 0 | 0 | 0.0 | 0.0 | 0.0 | 0.0 | 0.0 | 1.803 | 1.803 | data\patents\patents_google_com_patent_US20240025797A1_en\processed\splitted\patents_google_com_patent_US20240025797A1_en-table_5-8.csv
49.85 | 0.0 | 4.99 | 2.93 | 0.04 | 0.01 | 12.91 | 0.2 | 3.12 | 0.0 | 0 | 7.98 | 0.0 | 0.0 | 0.0 | 0.0 | 0.01 | 0 | 0 | 0.0 | 0 | 0.0 | 2.99 | 14.96 | 0 | 0 | 0.0 | 0.0 | 0.0 | 0 | 0 | 0 | 0 | 0 | 0.0 | 0.0 | 0 | 0 | 0 | 0 | 0 | 0 | 0 | 0 | 0 | 0.0 | 0 | 0 | 0 | 0 | 0 | 0.0 | 0 | 0 | 0 | 0 | 0 | 0 | 0 | 0 | 0 | 0 | 0 | 0 | 0 | 0 | 0 | 0 | 0 | 0 | 0 | 0 | 0 | 0.0 | 0.0 | 0.0 | 0.0 | 0.0 | 1.807 | 1.807 | data\patents\patents_google_com_patent_US20240025797A1_en\processed\splitted\patents_google_com_patent_US20240025797A1_en-table_5-8.csv